## LEH Diameter LCT Encapsulation
Batch | d (nm) | Encap | LCT% | Hb Conc Inside
LEH1 | 221.7 | 105 | 0.25 | 420
LEH2 | 247.7 | 119 | 0.25 | 476
LEH3 | 262.1 | 139 | 0.3 | 463.3333
LEH4 | 227.3 | 102 | 0.25 | 408
LEH5 | 243.1 | 105.32 | 0.225 | 468.0889
LEH6 | 267.1 | 116.55 | 0.225 | 518
LEH7 | 257.1 | 108.47 | 0.28 | 387.3929
LEH8 | 285.2 | 128.17 | 0.3 | 427.2333
LEH9 | 262.3 | 127.7 | 0.25 | 510.8
LEH10 | 237.4 | 139.25 | 0.25 | 557
LEH11 | 283.1 | 123.36 | 0.3 | 411.2
LEH12 | 275.9 | 127.39 | 0.25 | 509.56

## CO Binding RBCs
Time | Value | Norm | Fit | NormTime | Group
0.002 | 0.156346 | 1.088389124 | Exp | 0 | RBC
0.0025 | 0.155118 | 1.065816244 | Exp | 0.0005 | RBC
0.003 | 0.153025 | 1.027343087 | Exp | 0.001 | RBC
0.0035 | 0.150661 | 0.983888456 | Exp | 0.0015 | RBC
0.004 | 0.148475 | 0.943705789 | Exp | 0.002 | RBC
0.0045 | 0.14618 | 0.901519503 | Exp | 0.0025 | RBC
0.005 | 0.144033 | 0.862053728 | Exp | 0.003 | RBC
0.0055 | 0.142125 | 0.826981208 | Exp | 0.0035 | RBC
0.006 | 0.140204 | 0.791669725 | Exp | 0.004 | RBC
0.0065 | 0.138203 | 0.754887695 | Exp | 0.0045 | RBC
0.007 | 0.136234 | 0.718693884 | Exp | 0.005 | RBC
0.0075 | 0.134702 | 0.69053293 | Exp | 0.0055 | RBC
0.008 | 0.1333 | 0.664761613 | Exp | 0.006 | RBC
0.0085 | 0.13189 | 0.638843242 | Exp | 0.0065 | RBC
0.009 | 0.13056 | 0.614395416 | Exp | 0.007 | RBC
0.0095 | 0.129174 | 0.588918209 | Exp | 0.0075 | RBC
0.01 | 0.127891 | 0.565334329 | Exp | 0.008 | RBC
0.0105 | 0.126591 | 0.541437958 | Exp | 0.0085 | RBC
0.011 | 0.125412 | 0.519765788 | Exp | 0.009 | RBC
0.0115 | 0.124319 | 0.499674454 | Exp | 0.0095 | RBC
0.012 | 0.123315 | 0.481219103 | Exp | 0.01 | RBC
0.0125 | 0.12231 | 0.46274537 | Exp | 0.0105 | RBC
0.013 | 0.121443 | 0.446808329 | Exp | 0.011 | RBC
0.0135 | 0.120654 | 0.43230507 | Exp | 0.0115 | RBC
0.014 | 0.120001 | 0.420301739 | Exp | 0.012 | RBC
0.0145 | 0.119309 | 0.407581517 | Exp | 0.0125 | RBC
0.015 | 0.118403 | 0.390927585 | Exp | 0.013 | RBC
0.0155 | 0.117566 | 0.375541998 | Exp | 0.0135 | RBC
0.016 | 0.116781 | 0.361112267 | Exp | 0.014 | RBC
0.0165 | 0.116136 | 0.34925599 | Exp | 0.0145 | RBC
0.017 | 0.115483 | 0.337252659 | Exp | 0.015 | RBC
0.0175 | 0.114816 | 0.324991983 | Exp | 0.0155 | RBC
0.018 | 0.114059 | 0.311076942 | Exp | 0.016 | RBC
0.0185 | 0.113366 | 0.298338338 | Exp | 0.0165 | RBC
0.019 | 0.112833 | 0.288540826 | Exp | 0.017 | RBC
0.0195 | 0.11238 | 0.28021386 | Exp | 0.0175 | RBC
0.02 | 0.111945 | 0.272217767 | Exp | 0.018 | RBC
0.0205 | 0.111628 | 0.266390729 | Exp | 0.0185 | RBC
0.021 | 0.111282 | 0.260030618 | Exp | 0.019 | RBC
0.0215 | 0.11097 | 0.254295489 | Exp | 0.0195 | RBC
0.022 | 0.11068 | 0.24896476 | Exp | 0.02 | RBC
0.0225 | 0.110383 | 0.243505358 | Exp | 0.0205 | RBC
0.023 | 0.110045 | 0.237292302 | Exp | 0.021 | RBC
0.0235 | 0.109704 | 0.2310241 | Exp | 0.0215 | RBC
0.024 | 0.109335 | 0.224241207 | Exp | 0.022 | RBC
0.0245 | 0.109111 | 0.220123678 | Exp | 0.0225 | RBC
0.025 | 0.108929 | 0.216778186 | Exp | 0.023 | RBC
0.0255 | 0.108709 | 0.212734185 | Exp | 0.0235 | RBC
0.026 | 0.108453 | 0.208028438 | Exp | 0.024 | RBC
0.0265 | 0.108165 | 0.202734473 | Exp | 0.0245 | RBC
0.027 | 0.107869 | 0.197293453 | Exp | 0.025 | RBC
0.0275 | 0.107703 | 0.194242071 | Exp | 0.0255 | RBC
0.028 | 0.107478 | 0.19010616 | Exp | 0.026 | RBC
0.0285 | 0.107394 | 0.188562087 | Exp | 0.0265 | RBC
0.029 | 0.107176 | 0.184554849 | Exp | 0.027 | RBC
0.0295 | 0.106848 | 0.178525611 | Exp | 0.0275 | RBC
0.03 | 0.106624 | 0.174408083 | Exp | 0.028 | RBC
0.0305 | 0.106543 | 0.172919155 | Exp | 0.0285 | RBC
0.031 | 0.106377 | 0.169867772 | Exp | 0.029 | RBC
0.0315 | 0.106256 | 0.167643572 | Exp | 0.0295 | RBC
0.032 | 0.106151 | 0.16571348 | Exp | 0.03 | RBC
0.0325 | 0.105969 | 0.162367988 | Exp | 0.0305 | RBC
0.033 | 0.105933 | 0.161706242 | Exp | 0.031 | RBC
0.0335 | 0.105853 | 0.160235697 | Exp | 0.0315 | RBC
0.034 | 0.105705 | 0.157515187 | Exp | 0.032 | RBC
0.0345 | 0.105642 | 0.156357132 | Exp | 0.0325 | RBC
0.035 | 0.105486 | 0.153489567 | Exp | 0.033 | RBC
0.0355 | 0.105372 | 0.151394039 | Exp | 0.0335 | RBC
0.036 | 0.105306 | 0.150180839 | Exp | 0.034 | RBC
0.0365 | 0.105224 | 0.148673529 | Exp | 0.0345 | RBC
0.037 | 0.105086 | 0.146136838 | Exp | 0.035 | RBC
0.0375 | 0.104957 | 0.143765582 | Exp | 0.0355 | RBC
0.038 | 0.104836 | 0.141541382 | Exp | 0.036 | RBC
0.0385 | 0.104689 | 0.138839254 | Exp | 0.0365 | RBC
0.039 | 0.104636 | 0.137865017 | Exp | 0.037 | RBC
0.0395 | 0.104566 | 0.136578289 | Exp | 0.0375 | RBC
0.04 | 0.104485 | 0.135089362 | Exp | 0.038 | RBC
0.0405 | 0.104422 | 0.133931307 | Exp | 0.0385 | RBC
0.041 | 0.104418 | 0.133857779 | Exp | 0.039 | RBC
0.0415 | 0.104351 | 0.132626197 | Exp | 0.0395 | RBC
0.042 | 0.10426 | 0.130953451 | Exp | 0.04 | RBC
0.0425 | 0.10421 | 0.13003436 | Exp | 0.0405 | RBC
0.043 | 0.104081 | 0.127663105 | Exp | 0.041 | RBC
0.0435 | 0.103962 | 0.125475668 | Exp | 0.0415 | RBC
0.044 | 0.103914 | 0.12459334 | Exp | 0.042 | RBC
0.0445 | 0.103766 | 0.12187283 | Exp | 0.0425 | RBC
0.045 | 0.103771 | 0.121964739 | Exp | 0.043 | RBC
0.0455 | 0.103721 | 0.121045648 | Exp | 0.0435 | RBC
0.046 | 0.103622 | 0.119225848 | Exp | 0.044 | RBC
0.0465 | 0.103653 | 0.119795684 | Exp | 0.0445 | RBC
0.047 | 0.103552 | 0.11793912 | Exp | 0.045 | RBC
0.0475 | 0.103498 | 0.116946502 | Exp | 0.0455 | RBC
0.048 | 0.103487 | 0.116744302 | Exp | 0.046 | RBC
0.0485 | 0.103391 | 0.114979646 | Exp | 0.0465 | RBC
0.049 | 0.103253 | 0.112442955 | Exp | 0.047 | RBC
0.0495 | 0.103114 | 0.109887881 | Exp | 0.0475 | RBC
0.05 | 0.103014 | 0.108049699 | Exp | 0.048 | RBC
0.0505 | 0.102857 | 0.105163753 | Exp | 0.0485 | RBC
0.051 | 0.102755 | 0.103288807 | Exp | 0.049 | RBC
0.0515 | 0.102657 | 0.101487388 | Exp | 0.0495 | RBC
0.052 | 0.10251 | 0.09878526 | Exp | 0.05 | RBC
0.0525 | 0.102431 | 0.097333096 | Exp | 0.0505 | RBC
0.053 | 0.102345 | 0.095752259 | Exp | 0.051 | RBC
0.0535 | 0.102293 | 0.094796404 | Exp | 0.0515 | RBC
0.054 | 0.102212 | 0.093307476 | Exp | 0.052 | RBC
0.0545 | 0.102126 | 0.091726639 | Exp | 0.0525 | RBC
0.055 | 0.102057 | 0.090458294 | Exp | 0.053 | RBC
0.0555 | 0.101969 | 0.088840693 | Exp | 0.0535 | RBC
0.056 | 0.101839 | 0.086451056 | Exp | 0.054 | RBC
0.0565 | 0.101707 | 0.084024655 | Exp | 0.0545 | RBC
0.057 | 0.101623 | 0.082480582 | Exp | 0.055 | RBC
0.0575 | 0.101535 | 0.080862982 | Exp | 0.0555 | RBC
0.058 | 0.101478 | 0.079815218 | Exp | 0.056 | RBC
0.0585 | 0.101405 | 0.078473344 | Exp | 0.0565 | RBC
0.059 | 0.101258 | 0.075771216 | Exp | 0.057 | RBC
0.0595 | 0.101199 | 0.074686689 | Exp | 0.0575 | RBC
0.06 | 0.101079 | 0.07248087 | Exp | 0.058 | RBC
0.0605 | 0.101012 | 0.071249288 | Exp | 0.0585 | RBC
0.061 | 0.10095 | 0.070109615 | Exp | 0.059 | RBC
0.0615 | 0.100887 | 0.06895156 | Exp | 0.0595 | RBC
0.062 | 0.100872 | 0.068675832 | Exp | 0.06 | RBC
0.0625 | 0.10074 | 0.066249432 | Exp | 0.0605 | RBC
0.063 | 0.100662 | 0.064815649 | Exp | 0.061 | RBC
0.0635 | 0.1005 | 0.061837794 | Exp | 0.0615 | RBC
0.064 | 0.100414 | 0.060256957 | Exp | 0.062 | RBC
0.0645 | 0.10033 | 0.058712884 | Exp | 0.0625 | RBC
0.065 | 0.100198 | 0.056286483 | Exp | 0.063 | RBC
0.0655 | 0.100126 | 0.054962992 | Exp | 0.0635 | RBC
0.066 | 0.100007 | 0.052775555 | Exp | 0.064 | RBC
0.0665 | 0.100005 | 0.052738791 | Exp | 0.0645 | RBC
0.067 | 0.0998576 | 0.05002931 | Exp | 0.065 | RBC
0.0675 | 0.099755 | 0.048143335 | Exp | 0.0655 | RBC
0.068 | 0.0997511 | 0.048071646 | Exp | 0.066 | RBC
0.0685 | 0.0995851 | 0.045020263 | Exp | 0.0665 | RBC
0.069 | 0.0994503 | 0.042542394 | Exp | 0.067 | RBC
0.0695 | 0.0994239 | 0.042057113 | Exp | 0.0675 | RBC
0.07 | 0.099293 | 0.039650933 | Exp | 0.068 | RBC
0.0705 | 0.0991815 | 0.037601359 | Exp | 0.0685 | RBC
0.071 | 0.099155 | 0.037114241 | Exp | 0.069 | RBC
0.0715 | 0.0990439 | 0.03507202 | Exp | 0.0695 | RBC
0.072 | 0.0989632 | 0.033588607 | Exp | 0.07 | RBC
0.0725 | 0.0988888 | 0.032220999 | Exp | 0.0705 | RBC
0.073 | 0.0987777 | 0.030178779 | Exp | 0.071 | RBC
0.0735 | 0.0987623 | 0.029895699 | Exp | 0.0715 | RBC
0.074 | 0.0986913 | 0.028590589 | Exp | 0.072 | RBC
0.0745 | 0.0985775 | 0.026498738 | Exp | 0.0725 | RBC
0.075 | 0.0985783 | 0.026513443 | Exp | 0.073 | RBC
0.0755 | 0.0984594 | 0.024327844 | Exp | 0.0735 | RBC
0.076 | 0.0984004 | 0.023243317 | Exp | 0.074 | RBC
0.0765 | 0.0983224 | 0.021809535 | Exp | 0.0745 | RBC
0.077 | 0.0982526 | 0.020526483 | Exp | 0.075 | RBC
0.0775 | 0.098219 | 0.019908854 | Exp | 0.0755 | RBC
0.078 | 0.0981338 | 0.018342723 | Exp | 0.076 | RBC
0.0785 | 0.0980776 | 0.017309664 | Exp | 0.0765 | RBC
0.079 | 0.098056 | 0.016912617 | Exp | 0.077 | RBC
0.0795 | 0.0979912 | 0.015721474 | Exp | 0.0775 | RBC
0.08 | 0.0979586 | 0.015122227 | Exp | 0.078 | RBC
0.0805 | 0.0978723 | 0.013535876 | Exp | 0.0785 | RBC
0.081 | 0.0978738 | 0.013563448 | Exp | 0.079 | RBC
0.0815 | 0.0978202 | 0.012578183 | Exp | 0.0795 | RBC
0.082 | 0.0977376 | 0.011059844 | Exp | 0.08 | RBC
0.0825 | 0.0976795 | 0.00999186 | Exp | 0.0805 | RBC
0.083 | 0.0976708 | 0.009831938 | Exp | 0.081 | RBC
0.0835 | 0.0975397 | 0.007422081 | Exp | 0.0815 | RBC
0.084 | 0.0974592 | 0.005942344 | Exp | 0.082 | RBC
0.0845 | 0.0973913 | 0.004694218 | Exp | 0.0825 | RBC
0.085 | 0.09737 | 0.004302686 | Exp | 0.083 | RBC
0.0855 | 0.0972902 | 0.002835816 | Exp | 0.0835 | RBC
0.086 | 0.0971708 | 0.000641026 | Exp | 0.084 | RBC
0.0865 | 0.097145 | 0.000166775 | Exp | 0.0845 | RBC
0.087 | 0.0971384 | 4.55e-05 | Exp | 0.085 | RBC
0.0875 | 0.0970889 | -0.000864445 | Exp | 0.0855 | RBC
0.088 | 0.0970628 | -0.001344211 | Exp | 0.086 | RBC
0.0885 | 0.0970443 | -0.001684274 | Exp | 0.0865 | RBC
0.089 | 0.0969886 | -0.002708142 | Exp | 0.087 | RBC
0.0895 | 0.0969273 | -0.003834948 | Exp | 0.0875 | RBC
0.09 | 0.096912 | -0.00411619 | Exp | 0.088 | RBC
0.0905 | 0.0968701 | -0.004886388 | Exp | 0.0885 | RBC
0.091 | 0.09685 | -0.005255863 | Exp | 0.089 | RBC
0.0915 | 0.0968281 | -0.005658425 | Exp | 0.0895 | RBC
0.092 | 0.0967948 | -0.006270539 | Exp | 0.09 | RBC
0.0925 | 0.0967258 | -0.007538885 | Exp | 0.0905 | RBC
0.093 | 0.0967234 | -0.007583002 | Exp | 0.091 | RBC
0.0935 | 0.096663 | -0.008693264 | Exp | 0.0915 | RBC
0.094 | 0.0966529 | -0.00887892 | Exp | 0.092 | RBC
0.0945 | 0.0966532 | -0.008873406 | Exp | 0.0925 | RBC
0.095 | 0.0965929 | -0.00998183 | Exp | 0.093 | RBC
0.0955 | 0.0965767 | -0.010279615 | Exp | 0.0935 | RBC
0.096 | 0.0965215 | -0.011294292 | Exp | 0.094 | RBC
0.0965 | 0.0965321 | -0.011099445 | Exp | 0.0945 | RBC
0.097 | 0.0965377 | -0.010996506 | Exp | 0.095 | RBC
0.0975 | 0.0965173 | -0.011371496 | Exp | 0.0955 | RBC
0.098 | 0.0964683 | -0.012272205 | Exp | 0.096 | RBC
0.0985 | 0.0964752 | -0.01214537 | Exp | 0.0965 | RBC
0.099 | 0.0964286 | -0.013001963 | Exp | 0.097 | RBC
0.0995 | 0.0964205 | -0.013150856 | Exp | 0.0975 | RBC
0.1 | 0.0964449 | -0.01270234 | Exp | 0.098 | RBC
0.1005 | 0.0964069 | -0.013400849 | Exp | 0.0985 | RBC
0.101 | 0.0963314 | -0.014788677 | Exp | 0.099 | RBC
0.1015 | 0.0963119 | -0.015147122 | Exp | 0.0995 | RBC
0.102 | 0.0963359 | -0.014705958 | Exp | 0.1 | RBC
0.1025 | 0.0962627 | -0.016051508 | Exp | 0.1005 | RBC
0.103 | 0.0962896 | -0.015557037 | Exp | 0.101 | RBC
0.1035 | 0.0963001 | -0.015364028 | Exp | 0.1015 | RBC
0.104 | 0.096285 | -0.015641593 | Exp | 0.102 | RBC
0.1045 | 0.0962577 | -0.016143417 | Exp | 0.1025 | RBC
0.105 | 0.0962349 | -0.016562523 | Exp | 0.103 | RBC
0.1055 | 0.096249 | -0.016303339 | Exp | 0.1035 | RBC
0.106 | 0.0962284 | -0.016682004 | Exp | 0.104 | RBC
0.1065 | 0.0962386 | -0.01649451 | Exp | 0.1045 | RBC
0.107 | 0.0962426 | -0.016420983 | Exp | 0.105 | RBC
0.1075 | 0.0962437 | -0.016400763 | Exp | 0.1055 | RBC
0.108 | 0.0962542 | -0.016207753 | Exp | 0.106 | RBC
0.1085 | 0.0962452 | -0.01637319 | Exp | 0.1065 | RBC
0.109 | 0.0962891 | -0.015566228 | Exp | 0.107 | RBC
0.1095 | 0.0962622 | -0.016060699 | Exp | 0.1075 | RBC
0.11 | 0.0962222 | -0.016795972 | Exp | 0.108 | RBC
0.1105 | 0.0962547 | -0.016198562 | Exp | 0.1085 | RBC
0.111 | 0.0962336 | -0.016586419 | Exp | 0.109 | RBC
0.1115 | 0.0962166 | -0.01689891 | Exp | 0.1095 | RBC
0.112 | 0.0962271 | -0.016705901 | Exp | 0.11 | RBC
0.1125 | 0.096221 | -0.01681803 | Exp | 0.1105 | RBC
0.113 | 0.0962077 | -0.017062508 | Exp | 0.111 | RBC
0.1135 | 0.0962126 | -0.016972437 | Exp | 0.1115 | RBC
0.114 | 0.0962312 | -0.016630535 | Exp | 0.112 | RBC
0.1145 | 0.0962742 | -0.015840117 | Exp | 0.1125 | RBC
0.115 | 0.0962769 | -0.015790486 | Exp | 0.113 | RBC
0.1155 | 0.0962557 | -0.016180181 | Exp | 0.1135 | RBC
0.116 | 0.096281 | -0.015715121 | Exp | 0.114 | RBC
0.1165 | 0.0963011 | -0.015345646 | Exp | 0.1145 | RBC
0.117 | 0.0962426 | -0.016420983 | Exp | 0.115 | RBC
0.1175 | 0.0962767 | -0.015794162 | Exp | 0.1155 | RBC
0.118 | 0.096272 | -0.015880557 | Exp | 0.116 | RBC
0.1185 | 0.0962094 | -0.017031259 | Exp | 0.1165 | RBC
0.119 | 0.0962899 | -0.015551522 | Exp | 0.117 | RBC
0.1195 | 0.0962912 | -0.015527626 | Exp | 0.1175 | RBC
0.12 | 0.0962743 | -0.015838279 | Exp | 0.118 | RBC
0.1205 | 0.0963045 | -0.015283148 | Exp | 0.1185 | RBC
0.121 | 0.0963067 | -0.015242708 | Exp | 0.119 | RBC
0.1215 | 0.0963355 | -0.014713311 | Exp | 0.1195 | RBC
0.122 | 0.0963287 | -0.014838308 | Exp | 0.12 | RBC
0.1225 | 0.0963317 | -0.014783162 | Exp | 0.1205 | RBC
0.123 | 0.0963351 | -0.014720664 | Exp | 0.121 | RBC
0.1235 | 0.0963544 | -0.014365895 | Exp | 0.1215 | RBC
0.124 | 0.0963728 | -0.014027669 | Exp | 0.122 | RBC
0.1245 | 0.096378 | -0.013932084 | Exp | 0.1225 | RBC
0.125 | 0.0963632 | -0.014204135 | Exp | 0.123 | RBC
0.1255 | 0.0963609 | -0.014246413 | Exp | 0.1235 | RBC
0.126 | 0.0963538 | -0.014376924 | Exp | 0.124 | RBC
0.1265 | 0.0963723 | -0.01403686 | Exp | 0.1245 | RBC
0.127 | 0.0963575 | -0.014308911 | Exp | 0.125 | RBC
0.1275 | 0.0963632 | -0.014204135 | Exp | 0.1255 | RBC
0.128 | 0.096351 | -0.014428393 | Exp | 0.126 | RBC
0.1285 | 0.0964131 | -0.013286882 | Exp | 0.1265 | RBC
0.129 | 0.096443 | -0.012737265 | Exp | 0.127 | RBC
0.1295 | 0.096391 | -0.01369312 | Exp | 0.1275 | RBC
0.13 | 0.0964627 | -0.012375143 | Exp | 0.128 | RBC
0.1305 | 0.0964606 | -0.012413745 | Exp | 0.1285 | RBC
0.131 | 0.09643 | -0.012976229 | Exp | 0.129 | RBC
0.1315 | 0.0964293 | -0.012989096 | Exp | 0.1295 | RBC
0.132 | 0.0964147 | -0.013257471 | Exp | 0.13 | RBC
0.1325 | 0.0964435 | -0.012728074 | Exp | 0.1305 | RBC
0.133 | 0.0964701 | -0.012239118 | Exp | 0.131 | RBC
0.1335 | 0.096458 | -0.012461538 | Exp | 0.1315 | RBC
0.134 | 0.0964494 | -0.012619621 | Exp | 0.132 | RBC
0.1345 | 0.0964642 | -0.01234757 | Exp | 0.1325 | RBC
0.135 | 0.0964474 | -0.012656385 | Exp | 0.133 | RBC
0.1355 | 0.0964017 | -0.013496434 | Exp | 0.1335 | RBC
0.136 | 0.0964311 | -0.012956009 | Exp | 0.134 | RBC
0.1365 | 0.0963923 | -0.013669224 | Exp | 0.1345 | RBC
0.137 | 0.0964029 | -0.013474376 | Exp | 0.135 | RBC
0.1375 | 0.0964137 | -0.013275853 | Exp | 0.1355 | RBC
0.138 | 0.0963831 | -0.013838336 | Exp | 0.136 | RBC
0.1385 | 0.0963887 | -0.013735398 | Exp | 0.1365 | RBC
0.139 | 0.0964527 | -0.012558961 | Exp | 0.137 | RBC
0.1395 | 0.0964264 | -0.013042403 | Exp | 0.1375 | RBC
0.14 | 0.0964359 | -0.012867776 | Exp | 0.138 | RBC
0.1405 | 0.0964058 | -0.013421069 | Exp | 0.1385 | RBC
0.141 | 0.0964451 | -0.012698663 | Exp | 0.139 | RBC
0.1415 | 0.0964438 | -0.01272256 | Exp | 0.1395 | RBC
0.142 | 0.0964086 | -0.0133696 | Exp | 0.14 | RBC
0.1425 | 0.0964183 | -0.013191296 | Exp | 0.1405 | RBC
0.143 | 0.0964229 | -0.01310674 | Exp | 0.141 | RBC
0.1435 | 0.0963839 | -0.013823631 | Exp | 0.1415 | RBC
0.144 | 0.0963925 | -0.013665547 | Exp | 0.142 | RBC
0.1445 | 0.0963983 | -0.013558933 | Exp | 0.1425 | RBC
0.145 | 0.096407 | -0.013399011 | Exp | 0.143 | RBC
0.1455 | 0.0964554 | -0.01250933 | Exp | 0.1435 | RBC
0.146 | 0.0964533 | -0.012547932 | Exp | 0.144 | RBC
0.1465 | 0.0964827 | -0.012007507 | Exp | 0.1445 | RBC
0.147 | 0.0964728 | -0.012189487 | Exp | 0.145 | RBC
0.1475 | 0.0965008 | -0.011674796 | Exp | 0.1455 | RBC
0.148 | 0.0965208 | -0.011307159 | Exp | 0.146 | RBC
0.1485 | 0.0965166 | -0.011384363 | Exp | 0.1465 | RBC
0.149 | 0.0965203 | -0.01131635 | Exp | 0.147 | RBC
0.1495 | 0.0964836 | -0.011990963 | Exp | 0.1475 | RBC
0.15 | 0.0965165 | -0.011386201 | Exp | 0.148 | RBC
0.1505 | 0.0965319 | -0.011103121 | Exp | 0.1485 | RBC
0.151 | 0.0965168 | -0.011380686 | Exp | 0.149 | RBC
0.1515 | 0.0965129 | -0.011452376 | Exp | 0.1495 | RBC
0.152 | 0.0965148 | -0.01141745 | Exp | 0.15 | RBC
0.1525 | 0.0964961 | -0.01176119 | Exp | 0.1505 | RBC
0.153 | 0.0964944 | -0.011792439 | Exp | 0.151 | RBC
0.1535 | 0.0964635 | -0.012360438 | Exp | 0.1515 | RBC
0.154 | 0.0965363 | -0.011022241 | Exp | 0.152 | RBC
0.1545 | 0.0965279 | -0.011176648 | Exp | 0.1525 | RBC
0.155 | 0.0965161 | -0.011393554 | Exp | 0.153 | RBC
0.1555 | 0.0965284 | -0.011167457 | Exp | 0.1535 | RBC
0.156 | 0.0965198 | -0.011325541 | Exp | 0.154 | RBC
0.1565 | 0.0965874 | -0.01008293 | Exp | 0.1545 | RBC
0.157 | 0.0965796 | -0.010226308 | Exp | 0.155 | RBC
0.1575 | 0.0965598 | -0.010590268 | Exp | 0.1555 | RBC
0.158 | 0.0965928 | -0.009983668 | Exp | 0.156 | RBC
0.1585 | 0.0965725 | -0.010356819 | Exp | 0.1565 | RBC
0.159 | 0.0965429 | -0.010900921 | Exp | 0.157 | RBC
0.1595 | 0.0965255 | -0.011220765 | Exp | 0.1575 | RBC
0.16 | 0.0965597 | -0.010592106 | Exp | 0.158 | RBC
0.1605 | 0.0965616 | -0.010557181 | Exp | 0.1585 | RBC
0.161 | 0.0964869 | -0.011930303 | Exp | 0.159 | RBC
0.1615 | 0.0965586 | -0.010612326 | Exp | 0.1595 | RBC
0.162 | 0.0965574 | -0.010634384 | Exp | 0.16 | RBC
0.1625 | 0.0965307 | -0.011125179 | Exp | 0.1605 | RBC
0.163 | 0.0966039 | -0.00977963 | Exp | 0.161 | RBC
0.1635 | 0.0965688 | -0.010424832 | Exp | 0.1615 | RBC
0.164 | 0.0965994 | -0.009862348 | Exp | 0.162 | RBC
0.1645 | 0.0966337 | -0.009231851 | Exp | 0.1625 | RBC
0.165 | 0.0966628 | -0.00869694 | Exp | 0.163 | RBC
0.1655 | 0.0966122 | -0.00962706 | Exp | 0.1635 | RBC
0.166 | 0.0966315 | -0.009272291 | Exp | 0.164 | RBC
0.1665 | 0.0966302 | -0.009296188 | Exp | 0.1645 | RBC
0.167 | 0.0966412 | -0.009093988 | Exp | 0.165 | RBC
0.1675 | 0.0966247 | -0.009397288 | Exp | 0.1655 | RBC
0.168 | 0.0966131 | -0.009610517 | Exp | 0.166 | RBC
0.1685 | 0.0965873 | -0.010084768 | Exp | 0.1665 | RBC
0.169 | 0.0965685 | -0.010430346 | Exp | 0.167 | RBC
0.1695 | 0.0966635 | -0.008684073 | Exp | 0.1675 | RBC
0.17 | 0.0966016 | -0.009821908 | Exp | 0.168 | RBC
0.1705 | 0.0966211 | -0.009463462 | Exp | 0.1685 | RBC
0.171 | 0.0966667 | -0.008625251 | Exp | 0.169 | RBC
0.1715 | 0.0966035 | -0.009786982 | Exp | 0.1695 | RBC
0.172 | 0.0966527 | -0.008882597 | Exp | 0.17 | RBC
0.1725 | 0.0966498 | -0.008935904 | Exp | 0.1705 | RBC
0.173 | 0.0966185 | -0.009511255 | Exp | 0.171 | RBC
0.1735 | 0.0966266 | -0.009362362 | Exp | 0.1715 | RBC
0.174 | 0.0966522 | -0.008891788 | Exp | 0.172 | RBC
0.1745 | 0.0966243 | -0.00940464 | Exp | 0.1725 | RBC
0.175 | 0.0966321 | -0.009261262 | Exp | 0.173 | RBC
0.1755 | 0.0965914 | -0.010009402 | Exp | 0.1735 | RBC
0.176 | 0.0966034 | -0.009788821 | Exp | 0.174 | RBC
0.1765 | 0.0966236 | -0.009417508 | Exp | 0.1745 | RBC
0.177 | 0.0966173 | -0.009533313 | Exp | 0.175 | RBC
0.1775 | 0.0966478 | -0.008972668 | Exp | 0.1755 | RBC
0.178 | 0.0966523 | -0.008889949 | Exp | 0.176 | RBC
0.1785 | 0.0966381 | -0.009150971 | Exp | 0.1765 | RBC
0.179 | 0.0966652 | -0.008652824 | Exp | 0.177 | RBC
0.1795 | 0.0966509 | -0.008915684 | Exp | 0.1775 | RBC
0.18 | 0.0966812 | -0.008358715 | Exp | 0.178 | RBC
0.1805 | 0.0966634 | -0.008685911 | Exp | 0.1785 | RBC
0.181 | 0.0966861 | -0.008268644 | Exp | 0.179 | RBC
0.1815 | 0.0967314 | -0.007435947 | Exp | 0.1795 | RBC
0.182 | 0.0967129 | -0.007776011 | Exp | 0.18 | RBC
0.1825 | 0.096682 | -0.008344009 | Exp | 0.1805 | RBC
0.183 | 0.0967303 | -0.007456167 | Exp | 0.181 | RBC
0.1835 | 0.0967199 | -0.007647338 | Exp | 0.1815 | RBC
0.184 | 0.0966892 | -0.00821166 | Exp | 0.182 | RBC
0.1845 | 0.0967703 | -0.006720894 | Exp | 0.1825 | RBC
0.185 | 0.096717 | -0.007700645 | Exp | 0.183 | RBC
0.1855 | 0.0966928 | -0.008145485 | Exp | 0.1835 | RBC
0.186 | 0.0967338 | -0.007391831 | Exp | 0.184 | RBC
0.1865 | 0.0967629 | -0.00685692 | Exp | 0.1845 | RBC
0.187 | 0.0967135 | -0.007764982 | Exp | 0.185 | RBC
0.1875 | 0.0967348 | -0.007373449 | Exp | 0.1855 | RBC
0.188 | 0.0968108 | -0.00597643 | Exp | 0.186 | RBC
0.1885 | 0.096745 | -0.007185954 | Exp | 0.1865 | RBC
0.189 | 0.0967531 | -0.007037062 | Exp | 0.187 | RBC
0.1895 | 0.0967912 | -0.006336714 | Exp | 0.1875 | RBC
0.19 | 0.0967511 | -0.007073825 | Exp | 0.188 | RBC
0.1905 | 0.0967709 | -0.006709865 | Exp | 0.1885 | RBC
0.191 | 0.0967806 | -0.006531561 | Exp | 0.189 | RBC
0.1915 | 0.0967522 | -0.007053605 | Exp | 0.1895 | RBC
0.192 | 0.0967477 | -0.007136323 | Exp | 0.19 | RBC
0.1925 | 0.0967207 | -0.007632633 | Exp | 0.1905 | RBC
0.193 | 0.0967725 | -0.006680454 | Exp | 0.191 | RBC
0.1935 | 0.0967502 | -0.007090369 | Exp | 0.1915 | RBC
0.194 | 0.0967422 | -0.007237423 | Exp | 0.192 | RBC
0.1945 | 0.0967486 | -0.00711978 | Exp | 0.1925 | RBC
0.195 | 0.0967426 | -0.007230071 | Exp | 0.193 | RBC
0.1955 | 0.0967471 | -0.007147352 | Exp | 0.1935 | RBC
0.196 | 0.096781 | -0.006524209 | Exp | 0.194 | RBC
0.1965 | 0.0967707 | -0.006713541 | Exp | 0.1945 | RBC
0.197 | 0.0968016 | -0.006145543 | Exp | 0.195 | RBC
0.1975 | 0.0968135 | -0.005926799 | Exp | 0.1955 | RBC
0.198 | 0.0968086 | -0.00601687 | Exp | 0.196 | RBC
0.1985 | 0.0968244 | -0.005726437 | Exp | 0.1965 | RBC
0.199 | 0.096833 | -0.005568354 | Exp | 0.197 | RBC
0.1995 | 0.0968269 | -0.005680483 | Exp | 0.1975 | RBC
0.2 | 0.0968204 | -0.005799965 | Exp | 0.198 | RBC
0.2005 | 0.0968088 | -0.006013194 | Exp | 0.1985 | RBC
0.201 | 0.0968216 | -0.005777907 | Exp | 0.199 | RBC
0.2015 | 0.096855 | -0.005163954 | Exp | 0.1995 | RBC
0.202 | 0.0968108 | -0.00597643 | Exp | 0.2 | RBC
0.2025 | 0.0968332 | -0.005564677 | Exp | 0.2005 | RBC
0.203 | 0.0968228 | -0.005755848 | Exp | 0.201 | RBC
0.2035 | 0.0968291 | -0.005640043 | Exp | 0.2015 | RBC
0.204 | 0.0968219 | -0.005772392 | Exp | 0.202 | RBC
0.2045 | 0.0968405 | -0.00543049 | Exp | 0.2025 | RBC
0.205 | 0.0968162 | -0.005877168 | Exp | 0.203 | RBC
0.2055 | 0.096788 | -0.006395536 | Exp | 0.2035 | RBC
0.206 | 0.0968834 | -0.00464191 | Exp | 0.204 | RBC
0.2065 | 0.096849 | -0.005274245 | Exp | 0.2045 | RBC
0.207 | 0.0968004 | -0.006167601 | Exp | 0.205 | RBC
0.2075 | 0.0968974 | -0.004384564 | Exp | 0.2055 | RBC
0.208 | 0.0968644 | -0.004991165 | Exp | 0.206 | RBC
0.2085 | 0.0968614 | -0.00504631 | Exp | 0.2065 | RBC
0.209 | 0.0968551 | -0.005162115 | Exp | 0.207 | RBC
0.2095 | 0.0967773 | -0.006592221 | Exp | 0.2075 | RBC
0.21 | 0.096835 | -0.00553159 | Exp | 0.208 | RBC
0.2105 | 0.0968683 | -0.004919475 | Exp | 0.2085 | RBC
0.211 | 0.0967792 | -0.006557296 | Exp | 0.209 | RBC
0.2115 | 0.096817 | -0.005862463 | Exp | 0.2095 | RBC
0.212 | 0.0968201 | -0.005805479 | Exp | 0.21 | RBC
0.2125 | 0.0968803 | -0.004698894 | Exp | 0.2105 | RBC
0.213 | 0.0968445 | -0.005356963 | Exp | 0.211 | RBC
0.2135 | 0.0968998 | -0.004340448 | Exp | 0.2115 | RBC
0.214 | 0.0968727 | -0.004838595 | Exp | 0.212 | RBC
0.2145 | 0.0968756 | -0.004785288 | Exp | 0.2125 | RBC
0.215 | 0.0969431 | -0.003544515 | Exp | 0.213 | RBC
0.2155 | 0.0969016 | -0.004307361 | Exp | 0.2135 | RBC
0.216 | 0.0968679 | -0.004926828 | Exp | 0.214 | RBC
0.2165 | 0.0969327 | -0.003735686 | Exp | 0.2145 | RBC
0.217 | 0.0968774 | -0.004752201 | Exp | 0.215 | RBC
0.2175 | 0.0968423 | -0.005397403 | Exp | 0.2155 | RBC
0.218 | 0.0968936 | -0.004454415 | Exp | 0.216 | RBC
0.2185 | 0.0968716 | -0.004858815 | Exp | 0.2165 | RBC
0.219 | 0.0968877 | -0.004562868 | Exp | 0.217 | RBC
0.2195 | 0.096904 | -0.004263244 | Exp | 0.2175 | RBC
0.22 | 0.0968754 | -0.004788964 | Exp | 0.218 | RBC
0.2205 | 0.0968957 | -0.004415813 | Exp | 0.2185 | RBC
0.221 | 0.0969377 | -0.003643777 | Exp | 0.219 | RBC
0.2215 | 0.096907 | -0.004208099 | Exp | 0.2195 | RBC
0.222 | 0.0969248 | -0.003880902 | Exp | 0.22 | RBC
0.2225 | 0.096941 | -0.003583117 | Exp | 0.2205 | RBC
0.223 | 0.0969419 | -0.003566573 | Exp | 0.221 | RBC
0.2235 | 0.0969097 | -0.004158468 | Exp | 0.2215 | RBC
0.224 | 0.0969089 | -0.004173173 | Exp | 0.222 | RBC
0.2245 | 0.0969051 | -0.004243024 | Exp | 0.2225 | RBC
0.225 | 0.0969199 | -0.003970973 | Exp | 0.223 | RBC
0.2255 | 0.0969183 | -0.004000384 | Exp | 0.2235 | RBC
0.226 | 0.0968884 | -0.004550001 | Exp | 0.224 | RBC
0.2265 | 0.0969102 | -0.004149277 | Exp | 0.2245 | RBC
0.227 | 0.0968775 | -0.004750363 | Exp | 0.225 | RBC
0.2275 | 0.0968716 | -0.004858815 | Exp | 0.2255 | RBC
0.228 | 0.0968874 | -0.004568383 | Exp | 0.226 | RBC
0.2285 | 0.0968901 | -0.004518752 | Exp | 0.2265 | RBC
0.229 | 0.0968762 | -0.004774259 | Exp | 0.227 | RBC
0.2295 | 0.0969331 | -0.003728333 | Exp | 0.2275 | RBC
0.23 | 0.0969011 | -0.004316552 | Exp | 0.228 | RBC
0.2305 | 0.0969405 | -0.003592308 | Exp | 0.2285 | RBC
0.231 | 0.0969184 | -0.003998546 | Exp | 0.229 | RBC
0.2315 | 0.096955 | -0.003325771 | Exp | 0.2295 | RBC
0.232 | 0.0969391 | -0.003618042 | Exp | 0.23 | RBC
0.2325 | 0.0969421 | -0.003562897 | Exp | 0.2305 | RBC
0.233 | 0.0969576 | -0.003277979 | Exp | 0.231 | RBC
0.2335 | 0.0968903 | -0.004515075 | Exp | 0.2315 | RBC
0.234 | 0.0969083 | -0.004184202 | Exp | 0.232 | RBC
0.2345 | 0.0969288 | -0.003807375 | Exp | 0.2325 | RBC
0.235 | 0.0969172 | -0.004020604 | Exp | 0.233 | RBC
0.2355 | 0.0968323 | -0.005581221 | Exp | 0.2335 | RBC
0.236 | 0.0969187 | -0.003993031 | Exp | 0.234 | RBC
0.2365 | 0.096949 | -0.003436062 | Exp | 0.2345 | RBC
0.237 | 0.0969115 | -0.004125381 | Exp | 0.235 | RBC
0.2375 | 0.0969381 | -0.003636424 | Exp | 0.2355 | RBC
0.238 | 0.0969645 | -0.003151144 | Exp | 0.236 | RBC
0.2385 | 0.0969487 | -0.003441577 | Exp | 0.2365 | RBC
0.239 | 0.0969641 | -0.003158497 | Exp | 0.237 | RBC
0.2395 | 0.0969991 | -0.002515133 | Exp | 0.2375 | RBC
0.24 | 0.0970061 | -0.00238646 | Exp | 0.238 | RBC
0.2405 | 0.0969589 | -0.003254082 | Exp | 0.2385 | RBC
0.241 | 0.0969637 | -0.003165849 | Exp | 0.239 | RBC
0.2415 | 0.0969466 | -0.003480179 | Exp | 0.2395 | RBC
0.242 | 0.0969278 | -0.003825757 | Exp | 0.24 | RBC
0.2425 | 0.09698 | -0.002866226 | Exp | 0.2405 | RBC
0.243 | 0.0969721 | -0.003011442 | Exp | 0.241 | RBC
0.2435 | 0.0969093 | -0.004165821 | Exp | 0.2415 | RBC
0.244 | 0.0970315 | -0.001919562 | Exp | 0.242 | RBC
0.2445 | 0.0969854 | -0.002766964 | Exp | 0.2425 | RBC
0.245 | 0.0969438 | -0.003531648 | Exp | 0.243 | RBC
0.2455 | 0.0969722 | -0.003009604 | Exp | 0.2435 | RBC
0.246 | 0.0970001 | -0.002496751 | Exp | 0.244 | RBC
0.2465 | 0.097033 | -0.001891989 | Exp | 0.2445 | RBC
0.247 | 0.0970227 | -0.002081322 | Exp | 0.245 | RBC
0.2475 | 0.0970012 | -0.002476531 | Exp | 0.2455 | RBC
0.248 | 0.0970398 | -0.001766993 | Exp | 0.246 | RBC
0.2485 | 0.0970338 | -0.001877284 | Exp | 0.2465 | RBC
0.249 | 0.0970176 | -0.002175069 | Exp | 0.247 | RBC
0.2495 | 0.0970362 | -0.001833167 | Exp | 0.2475 | RBC
0.25 | 0.0970876 | -0.000888341 | Exp | 0.248 | RBC
0.2505 | 0.0970375 | -0.001809271 | Exp | 0.2485 | RBC
0.251 | 0.0970122 | -0.002274331 | Exp | 0.249 | RBC
0.2515 | 0.0970394 | -0.001774345 | Exp | 0.2495 | RBC
0.252 | 0.0970695 | -0.001221052 | Exp | 0.25 | RBC
0.2525 | 0.0970179 | -0.002169555 | Exp | 0.2505 | RBC
0.253 | 0.0970735 | -0.001147525 | Exp | 0.251 | RBC
0.2535 | 0.0970743 | -0.00113282 | Exp | 0.2515 | RBC
0.254 | 0.097064 | -0.001322153 | Exp | 0.252 | RBC
0.2545 | 0.0971032 | -0.000601585 | Exp | 0.2525 | RBC
0.255 | 0.0970945 | -0.000761507 | Exp | 0.253 | RBC
0.2555 | 0.0971081 | -0.000511514 | Exp | 0.2535 | RBC
0.256 | 0.0971284 | -0.000138363 | Exp | 0.254 | RBC
0.2565 | 0.0970962 | -0.000730258 | Exp | 0.2545 | RBC
0.257 | 0.0971046 | -0.00057585 | Exp | 0.255 | RBC
0.2575 | 0.0970819 | -0.000993118 | Exp | 0.2555 | RBC
0.258 | 0.0970749 | -0.001121791 | Exp | 0.256 | RBC
0.2585 | 0.0970542 | -0.001502294 | Exp | 0.2565 | RBC
0.259 | 0.0970472 | -0.001630967 | Exp | 0.257 | RBC
0.2595 | 0.0970218 | -0.002097865 | Exp | 0.2575 | RBC
0.26 | 0.097016 | -0.00220448 | Exp | 0.258 | RBC
0.2605 | 0.0970332 | -0.001888313 | Exp | 0.2585 | RBC
0.261 | 0.0970571 | -0.001448987 | Exp | 0.259 | RBC
0.2615 | 0.0970529 | -0.001526191 | Exp | 0.2595 | RBC
0.262 | 0.0970649 | -0.001305609 | Exp | 0.26 | RBC
0.2625 | 0.0970428 | -0.001711847 | Exp | 0.2605 | RBC
0.263 | 0.0971418 | 0.000107953 | Exp | 0.261 | RBC
0.2635 | 0.0970934 | -0.000781727 | Exp | 0.2615 | RBC
0.264 | 0.0971415 | 0.000102439 | Exp | 0.262 | RBC
0.2645 | 0.0970864 | -0.0009104 | Exp | 0.2625 | RBC
0.265 | 0.0971382 | 4.18e-05 | Exp | 0.263 | RBC
0.2655 | 0.0971559 | 0.000367137 | Exp | 0.2635 | RBC
0.266 | 0.09711 | -0.000476589 | Exp | 0.264 | RBC
0.2665 | 0.097099 | -0.000678789 | Exp | 0.2645 | RBC
0.267 | 0.0971403 | 8.04e-05 | Exp | 0.265 | RBC
0.2675 | 0.0970667 | -0.001272522 | Exp | 0.2655 | RBC
0.268 | 0.0971255 | -0.00019167 | Exp | 0.266 | RBC
0.2685 | 0.0971177 | -0.000335049 | Exp | 0.2665 | RBC
0.269 | 0.097083 | -0.000972898 | Exp | 0.267 | RBC
0.2695 | 0.0971087 | -0.000500485 | Exp | 0.2675 | RBC
0.27 | 0.0971825 | 0.000856094 | Exp | 0.268 | RBC
0.2705 | 0.097126 | -0.000182479 | Exp | 0.2685 | RBC
0.271 | 0.0971435 | 0.000139202 | Exp | 0.269 | RBC
0.2715 | 0.0971503 | 0.000264199 | Exp | 0.2695 | RBC
0.272 | 0.0971535 | 0.000323021 | Exp | 0.27 | RBC
0.2725 | 0.0971705 | 0.000635512 | Exp | 0.2705 | RBC
0.273 | 0.0971602 | 0.000446179 | Exp | 0.271 | RBC
0.2735 | 0.0971757 | 0.000731097 | Exp | 0.2715 | RBC
0.274 | 0.0971793 | 0.000797272 | Exp | 0.272 | RBC
0.2745 | 0.0971604 | 0.000449855 | Exp | 0.2725 | RBC
0.275 | 0.0971302 | -0.000105276 | Exp | 0.273 | RBC
0.2755 | 0.0971601 | 0.000444341 | Exp | 0.2735 | RBC
0.276 | 0.0971541 | 0.00033405 | Exp | 0.274 | RBC
0.2765 | 0.0971475 | 0.00021273 | Exp | 0.2745 | RBC
0.277 | 0.0971238 | -0.000222919 | Exp | 0.275 | RBC
0.2775 | 0.0971297 | -0.000114467 | Exp | 0.2755 | RBC
0.278 | 0.0971702 | 0.000629997 | Exp | 0.276 | RBC
0.2785 | 0.0971716 | 0.000655732 | Exp | 0.2765 | RBC
0.279 | 0.0971363 | 6.85e-06 | Exp | 0.277 | RBC
0.2795 | 0.0971166 | -0.000355269 | Exp | 0.2775 | RBC
0.28 | 0.0971724 | 0.000670437 | Exp | 0.278 | RBC
0.2805 | 0.0972264 | 0.001663056 | Exp | 0.2785 | RBC
0.281 | 0.0971969 | 0.001120792 | Exp | 0.279 | RBC
0.2815 | 0.0972112 | 0.001383652 | Exp | 0.2795 | RBC
0.282 | 0.0971943 | 0.001072999 | Exp | 0.28 | RBC
0.2825 | 0.0971759 | 0.000734774 | Exp | 0.2805 | RBC
0.283 | 0.0972199 | 0.001543574 | Exp | 0.281 | RBC
0.2835 | 0.0971794 | 0.00079911 | Exp | 0.2815 | RBC
0.284 | 0.0971606 | 0.000453532 | Exp | 0.282 | RBC
0.2845 | 0.0971466 | 0.000196186 | Exp | 0.2825 | RBC
0.285 | 0.0972077 | 0.001319316 | Exp | 0.283 | RBC
0.2855 | 0.0971651 | 0.00053625 | Exp | 0.2835 | RBC
0.286 | 0.0971867 | 0.000933297 | Exp | 0.284 | RBC
0.2865 | 0.097217 | 0.001490267 | Exp | 0.2845 | RBC
0.287 | 0.097142 | 0.00011163 | Exp | 0.285 | RBC
0.2875 | 0.097223 | 0.001600557 | Exp | 0.2855 | RBC
0.288 | 0.097212 | 0.001398357 | Exp | 0.286 | RBC
0.2885 | 0.0971643 | 0.000521544 | Exp | 0.2865 | RBC
0.289 | 0.0971882 | 0.00096087 | Exp | 0.287 | RBC
0.2895 | 0.0972131 | 0.001418577 | Exp | 0.2875 | RBC
0.29 | 0.0971792 | 0.000795434 | Exp | 0.288 | RBC
0.2905 | 0.0971651 | 0.00053625 | Exp | 0.2885 | RBC
0.291 | 0.0971726 | 0.000674114 | Exp | 0.289 | RBC
0.2915 | 0.0971495 | 0.000249493 | Exp | 0.2895 | RBC
0.292 | 0.097143 | 0.000130012 | Exp | 0.29 | RBC
0.2925 | 0.0971283 | -0.000140201 | Exp | 0.2905 | RBC
0.293 | 0.0971629 | 0.00049581 | Exp | 0.291 | RBC
0.2935 | 0.0971701 | 0.000628159 | Exp | 0.2915 | RBC
0.294 | 0.0971311 | -8.87e-05 | Exp | 0.292 | RBC
0.2945 | 0.0971678 | 0.000585881 | Exp | 0.2925 | RBC
0.295 | 0.0971661 | 0.000554632 | Exp | 0.293 | RBC
0.2955 | 0.0971593 | 0.000429635 | Exp | 0.2935 | RBC
0.296 | 0.0971591 | 0.000425959 | Exp | 0.294 | RBC
0.2965 | 0.0971847 | 0.000896534 | Exp | 0.2945 | RBC
0.297 | 0.0971975 | 0.001131821 | Exp | 0.295 | RBC
0.2975 | 0.0971683 | 0.000595072 | Exp | 0.2955 | RBC
0.298 | 0.0971694 | 0.000615292 | Exp | 0.296 | RBC
0.2985 | 0.0972108 | 0.001376299 | Exp | 0.2965 | RBC
0.299 | 0.0972149 | 0.001451665 | Exp | 0.297 | RBC
0.2995 | 0.097217 | 0.001490267 | Exp | 0.2975 | RBC
0.3 | 0.0971745 | 0.000709039 | Exp | 0.298 | RBC
0.3005 | 0.0972038 | 0.001247626 | Exp | 0.2985 | RBC
0.301 | 0.097218 | 0.001508648 | Exp | 0.299 | RBC
0.3015 | 0.0971545 | 0.000341403 | Exp | 0.2995 | RBC
0.302 | 0.0971882 | 0.00096087 | Exp | 0.3 | RBC
0.3025 | 0.097236 | 0.001839521 | Exp | 0.3005 | RBC
0.303 | 0.0971829 | 0.000863446 | Exp | 0.301 | RBC
0.3035 | 0.0971758 | 0.000732935 | Exp | 0.3015 | RBC
0.304 | 0.0972489 | 0.002076647 | Exp | 0.302 | RBC
0.3045 | 0.0972426 | 0.001960841 | Exp | 0.3025 | RBC
0.305 | 0.0971979 | 0.001139174 | Exp | 0.303 | RBC
0.3055 | 0.0972636 | 0.00234686 | Exp | 0.3035 | RBC
0.306 | 0.09726 | 0.002280685 | Exp | 0.304 | RBC
0.3065 | 0.0972228 | 0.001596881 | Exp | 0.3045 | RBC
0.307 | 0.0972453 | 0.002010472 | Exp | 0.305 | RBC
0.3075 | 0.0972157 | 0.00146637 | Exp | 0.3055 | RBC
0.308 | 0.0972061 | 0.001289905 | Exp | 0.306 | RBC
0.3085 | 0.0971872 | 0.000942488 | Exp | 0.3065 | RBC
0.309 | 0.0971918 | 0.001027045 | Exp | 0.307 | RBC
0.3095 | 0.0971636 | 0.000508677 | Exp | 0.3075 | RBC
0.31 | 0.0971618 | 0.00047559 | Exp | 0.308 | RBC
0.3105 | 0.0972155 | 0.001462694 | Exp | 0.3085 | RBC
0.311 | 0.0971966 | 0.001115277 | Exp | 0.309 | RBC
0.3115 | 0.0972032 | 0.001236597 | Exp | 0.3095 | RBC
0.312 | 0.0972285 | 0.001701658 | Exp | 0.31 | RBC
0.3125 | 0.0971949 | 0.001084028 | Exp | 0.3105 | RBC
0.313 | 0.0972125 | 0.001407548 | Exp | 0.311 | RBC
0.3135 | 0.0972269 | 0.001672247 | Exp | 0.3115 | RBC
0.314 | 0.0971786 | 0.000784404 | Exp | 0.312 | RBC
0.3145 | 0.0972219 | 0.001580337 | Exp | 0.3125 | RBC
0.315 | 0.0972494 | 0.002085838 | Exp | 0.313 | RBC
0.3155 | 0.0972089 | 0.001341374 | Exp | 0.3135 | RBC
0.316 | 0.0972155 | 0.001462694 | Exp | 0.314 | RBC
0.3165 | 0.0972226 | 0.001593205 | Exp | 0.3145 | RBC
0.317 | 0.0972088 | 0.001339536 | Exp | 0.315 | RBC
0.3175 | 0.097204 | 0.001251303 | Exp | 0.3155 | RBC
0.318 | 0.0972034 | 0.001240274 | Exp | 0.316 | RBC
0.3185 | 0.0971687 | 0.000602424 | Exp | 0.3165 | RBC
0.319 | 0.0972637 | 0.002348698 | Exp | 0.317 | RBC
0.3195 | 0.0972223 | 0.00158769 | Exp | 0.3175 | RBC
0.32 | 0.0972041 | 0.001253141 | Exp | 0.318 | RBC
0.3205 | 0.0972468 | 0.002038045 | Exp | 0.3185 | RBC
0.321 | 0.0972469 | 0.002039883 | Exp | 0.319 | RBC
0.3215 | 0.0972496 | 0.002089514 | Exp | 0.3195 | RBC
0.322 | 0.0972504 | 0.002104219 | Exp | 0.32 | RBC
0.3225 | 0.0972439 | 0.001984738 | Exp | 0.3205 | RBC
0.323 | 0.097231 | 0.001747612 | Exp | 0.321 | RBC
0.3235 | 0.097259 | 0.002262303 | Exp | 0.3215 | RBC
0.324 | 0.0972226 | 0.001593205 | Exp | 0.322 | RBC
0.3245 | 0.097227 | 0.001674085 | Exp | 0.3225 | RBC
0.325 | 0.0972436 | 0.001979223 | Exp | 0.323 | RBC
0.3255 | 0.0972149 | 0.001451665 | Exp | 0.3235 | RBC
0.326 | 0.0971976 | 0.001133659 | Exp | 0.324 | RBC
0.3265 | 0.0971652 | 0.000538088 | Exp | 0.3245 | RBC
0.327 | 0.0971848 | 0.000898372 | Exp | 0.325 | RBC
0.3275 | 0.0972057 | 0.001282552 | Exp | 0.3255 | RBC
0.328 | 0.0971905 | 0.001003148 | Exp | 0.326 | RBC
0.3285 | 0.0971772 | 0.00075867 | Exp | 0.3265 | RBC
0.329 | 0.0972175 | 0.001499457 | Exp | 0.327 | RBC
0.3295 | 0.0972222 | 0.001585852 | Exp | 0.3275 | RBC
0.33 | 0.0972256 | 0.00164835 | Exp | 0.328 | RBC
0.3305 | 0.0972048 | 0.001266008 | Exp | 0.3285 | RBC
0.331 | 0.0972657 | 0.002385461 | Exp | 0.329 | RBC
0.3315 | 0.0972335 | 0.001793567 | Exp | 0.3295 | RBC
0.332 | 0.0972208 | 0.001560117 | Exp | 0.33 | RBC
0.3325 | 0.0971809 | 0.000826683 | Exp | 0.3305 | RBC
0.333 | 0.0971829 | 0.000863446 | Exp | 0.331 | RBC
0.3335 | 0.0972252 | 0.001640997 | Exp | 0.3315 | RBC
0.334 | 0.097196 | 0.001104248 | Exp | 0.332 | RBC
0.3345 | 0.0971661 | 0.000554632 | Exp | 0.3325 | RBC
0.335 | 0.0971998 | 0.001174099 | Exp | 0.333 | RBC
0.3355 | 0.0972079 | 0.001322992 | Exp | 0.3335 | RBC
0.336 | 0.0972099 | 0.001359756 | Exp | 0.334 | RBC
0.3365 | 0.0972491 | 0.002080323 | Exp | 0.3345 | RBC
0.337 | 0.0972299 | 0.001727392 | Exp | 0.335 | RBC
0.3375 | 0.0972093 | 0.001348726 | Exp | 0.3355 | RBC
0.338 | 0.0972802 | 0.002651998 | Exp | 0.336 | RBC
0.3385 | 0.0972258 | 0.001652027 | Exp | 0.3365 | RBC
0.339 | 0.0972312 | 0.001751288 | Exp | 0.337 | RBC
0.3395 | 0.0972579 | 0.002242083 | Exp | 0.3375 | RBC
0.34 | 0.0972703 | 0.002470018 | Exp | 0.338 | RBC
0.3405 | 0.0971813 | 0.000834035 | Exp | 0.3385 | RBC
0.341 | 0.0972254 | 0.001644674 | Exp | 0.339 | RBC
0.3415 | 0.0972241 | 0.001620777 | Exp | 0.3395 | RBC
0.342 | 0.097219 | 0.00152703 | Exp | 0.34 | RBC
0.3425 | 0.0971938 | 0.001063808 | Exp | 0.3405 | RBC
0.343 | 0.0972138 | 0.001431445 | Exp | 0.341 | RBC
0.3435 | 0.0971922 | 0.001034397 | Exp | 0.3415 | RBC
0.344 | 0.0972094 | 0.001350565 | Exp | 0.342 | RBC
0.3445 | 0.0972104 | 0.001368946 | Exp | 0.3425 | RBC
0.345 | 0.0971944 | 0.001074837 | Exp | 0.343 | RBC
0.3455 | 0.0972005 | 0.001186966 | Exp | 0.3435 | RBC
0.346 | 0.0972331 | 0.001786214 | Exp | 0.344 | RBC
0.3465 | 0.0972336 | 0.001795405 | Exp | 0.3445 | RBC
0.347 | 0.0972444 | 0.001993928 | Exp | 0.345 | RBC
0.3475 | 0.0972076 | 0.001317477 | Exp | 0.3455 | RBC
0.348 | 0.0972416 | 0.001942459 | Exp | 0.346 | RBC
0.3485 | 0.0972596 | 0.002273332 | Exp | 0.3465 | RBC
0.349 | 0.0972116 | 0.001391005 | Exp | 0.347 | RBC
0.3495 | 0.0972172 | 0.001493943 | Exp | 0.3475 | RBC
0.35 | 0.0972262 | 0.001659379 | Exp | 0.348 | RBC
0.3505 | 0.0971958 | 0.001100572 | Exp | 0.3485 | RBC
0.351 | 0.097196 | 0.001104248 | Exp | 0.349 | RBC
0.3515 | 0.0971981 | 0.00114285 | Exp | 0.3495 | RBC
0.352 | 0.0971912 | 0.001016015 | Exp | 0.35 | RBC
0.3525 | 0.0971929 | 0.001047265 | Exp | 0.3505 | RBC
0.353 | 0.0972402 | 0.001916725 | Exp | 0.351 | RBC
0.3535 | 0.0972381 | 0.001878123 | Exp | 0.3515 | RBC
0.354 | 0.0972247 | 0.001631807 | Exp | 0.352 | RBC
0.3545 | 0.0972543 | 0.002175909 | Exp | 0.3525 | RBC
0.355 | 0.0972461 | 0.002025178 | Exp | 0.353 | RBC
0.3555 | 0.0972551 | 0.002190614 | Exp | 0.3535 | RBC
0.356 | 0.0972651 | 0.002374432 | Exp | 0.354 | RBC
0.3565 | 0.0972435 | 0.001977385 | Exp | 0.3545 | RBC
0.357 | 0.0972211 | 0.001565632 | Exp | 0.355 | RBC
0.3575 | 0.0972286 | 0.001703496 | Exp | 0.3555 | RBC
0.358 | 0.0972254 | 0.001644674 | Exp | 0.356 | RBC
0.3585 | 0.0971517 | 0.000289933 | Exp | 0.3565 | RBC
0.359 | 0.0972345 | 0.001811948 | Exp | 0.357 | RBC
0.3595 | 0.0972096 | 0.001354241 | Exp | 0.3575 | RBC
0.36 | 0.0971677 | 0.000584043 | Exp | 0.358 | RBC
0.3605 | 0.0972254 | 0.001644674 | Exp | 0.3585 | RBC
0.361 | 0.0972036 | 0.00124395 | Exp | 0.359 | RBC
0.3615 | 0.0971663 | 0.000558308 | Exp | 0.3595 | RBC
0.362 | 0.0972263 | 0.001661217 | Exp | 0.36 | RBC
0.3625 | 0.0972458 | 0.002019663 | Exp | 0.3605 | RBC
0.363 | 0.0972128 | 0.001413063 | Exp | 0.361 | RBC
0.3635 | 0.0972267 | 0.00166857 | Exp | 0.3615 | RBC
0.364 | 0.0972006 | 0.001188805 | Exp | 0.362 | RBC
0.3645 | 0.0972159 | 0.001470047 | Exp | 0.3625 | RBC
0.365 | 0.09722 | 0.001545412 | Exp | 0.363 | RBC
0.3655 | 0.0971767 | 0.000749479 | Exp | 0.3635 | RBC
0.366 | 0.0972074 | 0.001313801 | Exp | 0.364 | RBC
0.3665 | 0.0971961 | 0.001106086 | Exp | 0.3645 | RBC
0.367 | 0.0971777 | 0.000767861 | Exp | 0.365 | RBC
0.3675 | 0.0972021 | 0.001216377 | Exp | 0.3655 | RBC
0.368 | 0.0971481 | 0.000223759 | Exp | 0.366 | RBC
0.3685 | 0.0971705 | 0.000635512 | Exp | 0.3665 | RBC
0.369 | 0.0972017 | 0.001209025 | Exp | 0.367 | RBC
0.3695 | 0.097194 | 0.001067485 | Exp | 0.3675 | RBC
0.37 | 0.0972095 | 0.001352403 | Exp | 0.368 | RBC
0.3705 | 0.0972385 | 0.001885476 | Exp | 0.3685 | RBC
0.371 | 0.0972016 | 0.001207186 | Exp | 0.369 | RBC
0.3715 | 0.0972136 | 0.001427768 | Exp | 0.3695 | RBC
0.372 | 0.097228 | 0.001692467 | Exp | 0.37 | RBC
0.3725 | 0.0972397 | 0.001907534 | Exp | 0.3705 | RBC
0.373 | 0.0972303 | 0.001734745 | Exp | 0.371 | RBC
0.3735 | 0.0972216 | 0.001574823 | Exp | 0.3715 | RBC
0.374 | 0.0971997 | 0.001172261 | Exp | 0.372 | RBC
0.3745 | 0.0972286 | 0.001703496 | Exp | 0.3725 | RBC
0.375 | 0.0971804 | 0.000817492 | Exp | 0.373 | RBC
0.3755 | 0.0971982 | 0.001144688 | Exp | 0.3735 | RBC
0.376 | 0.0972105 | 0.001370785 | Exp | 0.374 | RBC
0.3765 | 0.0971502 | 0.000262361 | Exp | 0.3745 | RBC
0.377 | 0.0971483 | 0.000227435 | Exp | 0.375 | RBC
0.3775 | 0.0972024 | 0.001221892 | Exp | 0.3755 | RBC
0.378 | 0.0971483 | 0.000227435 | Exp | 0.376 | RBC
0.3785 | 0.0971805 | 0.00081933 | Exp | 0.3765 | RBC
0.379 | 0.0971983 | 0.001146526 | Exp | 0.377 | RBC
0.3795 | 0.0972463 | 0.002028854 | Exp | 0.3775 | RBC
0.38 | 0.0971847 | 0.000896534 | Exp | 0.378 | RBC
0.3805 | 0.0972109 | 0.001378137 | Exp | 0.3785 | RBC
0.381 | 0.097214 | 0.001435121 | Exp | 0.379 | RBC
0.3815 | 0.0971975 | 0.001131821 | Exp | 0.3795 | RBC
0.382 | 0.0972157 | 0.00146637 | Exp | 0.38 | RBC
0.3825 | 0.0972017 | 0.001209025 | Exp | 0.3805 | RBC
0.383 | 0.0972045 | 0.001260494 | Exp | 0.381 | RBC
0.3835 | 0.0971696 | 0.000618968 | Exp | 0.3815 | RBC
0.384 | 0.0971627 | 0.000492133 | Exp | 0.382 | RBC
0.3845 | 0.0972059 | 0.001286228 | Exp | 0.3825 | RBC
0.385 | 0.0972034 | 0.001240274 | Exp | 0.383 | RBC
0.3855 | 0.0972027 | 0.001227406 | Exp | 0.3835 | RBC
0.386 | 0.0971844 | 0.000891019 | Exp | 0.384 | RBC
0.3865 | 0.0972206 | 0.001556441 | Exp | 0.3845 | RBC
0.387 | 0.0972109 | 0.001378137 | Exp | 0.385 | RBC
0.3875 | 0.097184 | 0.000883666 | Exp | 0.3855 | RBC
0.388 | 0.0972402 | 0.001916725 | Exp | 0.386 | RBC
0.3885 | 0.0972505 | 0.002106058 | Exp | 0.3865 | RBC
0.389 | 0.0971707 | 0.000639188 | Exp | 0.387 | RBC
0.3895 | 0.0972163 | 0.001477399 | Exp | 0.3875 | RBC
0.39 | 0.0972366 | 0.00185055 | Exp | 0.388 | RBC
0.3905 | 0.097191 | 0.001012339 | Exp | 0.3885 | RBC
0.391 | 0.0972259 | 0.001653865 | Exp | 0.389 | RBC
0.3915 | 0.09722 | 0.001545412 | Exp | 0.3895 | RBC
0.392 | 0.0971848 | 0.000898372 | Exp | 0.39 | RBC
0.3925 | 0.097213 | 0.001416739 | Exp | 0.3905 | RBC
0.393 | 0.0971959 | 0.00110241 | Exp | 0.391 | RBC
0.3935 | 0.0971193 | -0.000305638 | Exp | 0.3915 | RBC
0.394 | 0.0972062 | 0.001291743 | Exp | 0.392 | RBC
0.3945 | 0.0972088 | 0.001339536 | Exp | 0.3925 | RBC
0.395 | 0.0971534 | 0.000321183 | Exp | 0.393 | RBC
0.3955 | 0.0972193 | 0.001532545 | Exp | 0.3935 | RBC
0.396 | 0.0972134 | 0.001424092 | Exp | 0.394 | RBC
0.3965 | 0.0972136 | 0.001427768 | Exp | 0.3945 | RBC
0.397 | 0.0972268 | 0.001670408 | Exp | 0.395 | RBC
0.3975 | 0.0972399 | 0.00191121 | Exp | 0.3955 | RBC
0.398 | 0.0971847 | 0.000896534 | Exp | 0.396 | RBC
0.3985 | 0.0971942 | 0.001071161 | Exp | 0.3965 | RBC
0.399 | 0.0972006 | 0.001188805 | Exp | 0.397 | RBC
0.3995 | 0.0972084 | 0.001332183 | Exp | 0.3975 | RBC
0.4 | 0.0971854 | 0.000909401 | Exp | 0.398 | RBC
0.4005 | 0.0971675 | 0.000580366 | Exp | 0.3985 | RBC
0.401 | 0.0971835 | 0.000874475 | Exp | 0.399 | RBC
0.4015 | 0.0971738 | 0.000696172 | Exp | 0.3995 | RBC
0.402 | 0.0971811 | 0.000830359 | Exp | 0.4 | RBC
0.4025 | 0.0971979 | 0.001139174 | Exp | 0.4005 | RBC
0.403 | 0.0972142 | 0.001438797 | Exp | 0.401 | RBC
0.4035 | 0.0971968 | 0.001118954 | Exp | 0.4015 | RBC
0.404 | 0.0972361 | 0.001841359 | Exp | 0.402 | RBC
0.4045 | 0.0972325 | 0.001775185 | Exp | 0.4025 | RBC
0.405 | 0.0971782 | 0.000777052 | Exp | 0.403 | RBC
0.4055 | 0.0972441 | 0.001988414 | Exp | 0.4035 | RBC
0.406 | 0.0972381 | 0.001878123 | Exp | 0.404 | RBC
0.4065 | 0.0971684 | 0.00059691 | Exp | 0.4045 | RBC
0.407 | 0.0971835 | 0.000874475 | Exp | 0.405 | RBC
0.4075 | 0.0972196 | 0.001538059 | Exp | 0.4055 | RBC
0.408 | 0.0971781 | 0.000775214 | Exp | 0.406 | RBC
0.4085 | 0.0971812 | 0.000832197 | Exp | 0.4065 | RBC
0.409 | 0.0971968 | 0.001118954 | Exp | 0.407 | RBC
0.4095 | 0.0971804 | 0.000817492 | Exp | 0.4075 | RBC
0.41 | 0.0971937 | 0.00106197 | Exp | 0.408 | RBC
0.4105 | 0.0972031 | 0.001234759 | Exp | 0.4085 | RBC
0.411 | 0.0971891 | 0.000977414 | Exp | 0.409 | RBC
0.4115 | 0.097203 | 0.001232921 | Exp | 0.4095 | RBC
0.412 | 0.0972278 | 0.00168879 | Exp | 0.41 | RBC
0.4125 | 0.0971925 | 0.001039912 | Exp | 0.4105 | RBC
0.413 | 0.0972018 | 0.001210863 | Exp | 0.411 | RBC
0.4135 | 0.097206 | 0.001288066 | Exp | 0.4115 | RBC
0.414 | 0.0971882 | 0.00096087 | Exp | 0.412 | RBC
0.4145 | 0.0971547 | 0.000345079 | Exp | 0.4125 | RBC
0.415 | 0.0972448 | 0.002001281 | Exp | 0.413 | RBC
0.4155 | 0.0971787 | 0.000786243 | Exp | 0.4135 | RBC
0.416 | 0.0971948 | 0.00108219 | Exp | 0.414 | RBC
0.4165 | 0.0971627 | 0.000492133 | Exp | 0.4145 | RBC
0.417 | 0.0971983 | 0.001146526 | Exp | 0.415 | RBC
0.4175 | 0.0971724 | 0.000670437 | Exp | 0.4155 | RBC
0.418 | 0.0971796 | 0.000802786 | Exp | 0.416 | RBC
0.4185 | 0.0971706 | 0.00063735 | Exp | 0.4165 | RBC
0.419 | 0.0972027 | 0.001227406 | Exp | 0.417 | RBC
0.4195 | 0.0972292 | 0.001714525 | Exp | 0.4175 | RBC
0.42 | 0.0972079 | 0.001322992 | Exp | 0.418 | RBC
0.4205 | 0.0971851 | 0.000903886 | Exp | 0.4185 | RBC
0.421 | 0.0971819 | 0.000845065 | Exp | 0.419 | RBC
0.4215 | 0.097233 | 0.001784376 | Exp | 0.4195 | RBC
0.422 | 0.0972437 | 0.001981061 | Exp | 0.42 | RBC
0.4225 | 0.0971743 | 0.000705363 | Exp | 0.4205 | RBC
0.423 | 0.0972106 | 0.001372623 | Exp | 0.421 | RBC
0.4235 | 0.097195 | 0.001085866 | Exp | 0.4215 | RBC
0.424 | 0.0971627 | 0.000492133 | Exp | 0.422 | RBC
0.4245 | 0.0971785 | 0.000782566 | Exp | 0.4225 | RBC
0.425 | 0.0971726 | 0.000674114 | Exp | 0.423 | RBC
0.4255 | 0.0971603 | 0.000448017 | Exp | 0.4235 | RBC
0.426 | 0.0971616 | 0.000471913 | Exp | 0.424 | RBC
0.4265 | 0.0971479 | 0.000220083 | Exp | 0.4245 | RBC
0.427 | 0.0971802 | 0.000813815 | Exp | 0.425 | RBC
0.4275 | 0.0972021 | 0.001216377 | Exp | 0.4255 | RBC
0.428 | 0.09719 | 0.000993957 | Exp | 0.426 | RBC
0.4285 | 0.0971905 | 0.001003148 | Exp | 0.4265 | RBC
0.429 | 0.0972007 | 0.001190643 | Exp | 0.427 | RBC
0.4295 | 0.0972262 | 0.001659379 | Exp | 0.4275 | RBC
0.43 | 0.0971774 | 0.000762346 | Exp | 0.428 | RBC
0.4305 | 0.0971733 | 0.000686981 | Exp | 0.4285 | RBC
0.431 | 0.097212 | 0.001398357 | Exp | 0.429 | RBC
0.4315 | 0.0971684 | 0.00059691 | Exp | 0.4295 | RBC
0.432 | 0.0971758 | 0.000732935 | Exp | 0.43 | RBC
0.4325 | 0.0971595 | 0.000433312 | Exp | 0.4305 | RBC
0.433 | 0.0971387 | 5.1e-05 | Exp | 0.431 | RBC
0.4335 | 0.0971539 | 0.000330373 | Exp | 0.4315 | RBC
0.434 | 0.0971668 | 0.000567499 | Exp | 0.432 | RBC
0.4345 | 0.0971487 | 0.000234788 | Exp | 0.4325 | RBC
0.435 | 0.0972093 | 0.001348726 | Exp | 0.433 | RBC
0.4355 | 0.097182 | 0.000846903 | Exp | 0.4335 | RBC
0.436 | 0.0972038 | 0.001247626 | Exp | 0.434 | RBC
0.4365 | 0.0971829 | 0.000863446 | Exp | 0.4345 | RBC
0.437 | 0.0972034 | 0.001240274 | Exp | 0.435 | RBC
0.4375 | 0.097215 | 0.001453503 | Exp | 0.4355 | RBC
0.438 | 0.0972168 | 0.00148659 | Exp | 0.436 | RBC
0.4385 | 0.0972313 | 0.001753127 | Exp | 0.4365 | RBC
0.439 | 0.0972047 | 0.00126417 | Exp | 0.437 | RBC
0.4395 | 0.0972377 | 0.00187077 | Exp | 0.4375 | RBC
0.44 | 0.0972126 | 0.001409387 | Exp | 0.438 | RBC
0.4405 | 0.097169 | 0.000607939 | Exp | 0.4385 | RBC
0.441 | 0.0971962 | 0.001107925 | Exp | 0.439 | RBC
0.4415 | 0.0971762 | 0.000740288 | Exp | 0.4395 | RBC
0.442 | 0.097148 | 0.000221921 | Exp | 0.44 | RBC
0.4425 | 0.0971938 | 0.001063808 | Exp | 0.4405 | RBC
0.443 | 0.0971638 | 0.000512354 | Exp | 0.441 | RBC
0.4435 | 0.0971458 | 0.000181481 | Exp | 0.4415 | RBC
0.444 | 0.097191 | 0.001012339 | Exp | 0.442 | RBC
0.4445 | 0.0971675 | 0.000580366 | Exp | 0.4425 | RBC
0.445 | 0.0971799 | 0.000808301 | Exp | 0.443 | RBC
0.4455 | 0.0972194 | 0.001534383 | Exp | 0.4435 | RBC
0.446 | 0.0971778 | 0.000769699 | Exp | 0.444 | RBC
0.4465 | 0.0972244 | 0.001626292 | Exp | 0.4445 | RBC
0.447 | 0.0972094 | 0.001350565 | Exp | 0.445 | RBC
0.4475 | 0.097206 | 0.001288066 | Exp | 0.4455 | RBC
0.448 | 0.0972091 | 0.00134505 | Exp | 0.446 | RBC
0.4485 | 0.0971903 | 0.000999472 | Exp | 0.4465 | RBC
0.449 | 0.0971764 | 0.000743964 | Exp | 0.447 | RBC
0.4495 | 0.09717 | 0.000626321 | Exp | 0.4475 | RBC
0.45 | 0.097172 | 0.000663084 | Exp | 0.448 | RBC
0.4505 | 0.0971706 | 0.00063735 | Exp | 0.4485 | RBC
0.451 | 0.0971231 | -0.000235787 | Exp | 0.449 | RBC
0.4515 | 0.097177 | 0.000754994 | Exp | 0.4495 | RBC
0.452 | 0.097171 | 0.000644703 | Exp | 0.45 | RBC
0.4525 | 0.0971695 | 0.00061713 | Exp | 0.4505 | RBC
0.453 | 0.0971943 | 0.001072999 | Exp | 0.451 | RBC
0.4535 | 0.0971917 | 0.001025206 | Exp | 0.4515 | RBC
0.454 | 0.0972098 | 0.001357917 | Exp | 0.452 | RBC
0.4545 | 0.097204 | 0.001251303 | Exp | 0.4525 | RBC
0.455 | 0.0972029 | 0.001231083 | Exp | 0.453 | RBC
0.4555 | 0.0971879 | 0.000955355 | Exp | 0.4535 | RBC
0.456 | 0.0971779 | 0.000771537 | Exp | 0.454 | RBC
0.4565 | 0.0972199 | 0.001543574 | Exp | 0.4545 | RBC
0.457 | 0.0971593 | 0.000429635 | Exp | 0.455 | RBC
0.4575 | 0.0971716 | 0.000655732 | Exp | 0.4555 | RBC
0.458 | 0.0971745 | 0.000709039 | Exp | 0.456 | RBC
0.4585 | 0.0971614 | 0.000468237 | Exp | 0.4565 | RBC
0.459 | 0.0971569 | 0.000385519 | Exp | 0.457 | RBC
0.4595 | 0.0971858 | 0.000916754 | Exp | 0.4575 | RBC
0.46 | 0.0971276 | -0.000153069 | Exp | 0.458 | RBC
0.4605 | 0.0971606 | 0.000453532 | Exp | 0.4585 | RBC
0.461 | 0.0971546 | 0.000343241 | Exp | 0.459 | RBC
0.4615 | 0.0972105 | 0.001370785 | Exp | 0.4595 | RBC
0.462 | 0.0971732 | 0.000685143 | Exp | 0.46 | RBC
0.4625 | 0.0972106 | 0.001372623 | Exp | 0.4605 | RBC
0.463 | 0.0972067 | 0.001300934 | Exp | 0.461 | RBC
0.4635 | 0.0972031 | 0.001234759 | Exp | 0.4615 | RBC
0.464 | 0.0971499 | 0.000256846 | Exp | 0.462 | RBC
0.4645 | 0.0971766 | 0.000747641 | Exp | 0.4625 | RBC
0.465 | 0.0971966 | 0.001115277 | Exp | 0.463 | RBC
0.4655 | 0.0971338 | -3.91e-05 | Exp | 0.4635 | RBC
0.466 | 0.0971429 | 0.000128173 | Exp | 0.464 | RBC
0.4665 | 0.0971424 | 0.000118982 | Exp | 0.4645 | RBC
0.467 | 0.0971106 | -0.00046556 | Exp | 0.465 | RBC
0.4675 | 0.0971196 | -0.000300123 | Exp | 0.4655 | RBC
0.468 | 0.0971313 | -8.51e-05 | Exp | 0.466 | RBC
0.4685 | 0.0971494 | 0.000247655 | Exp | 0.4665 | RBC
0.469 | 0.0970987 | -0.000684303 | Exp | 0.467 | RBC
0.4695 | 0.097146 | 0.000185157 | Exp | 0.4675 | RBC
0.47 | 0.0971791 | 0.000793595 | Exp | 0.468 | RBC
0.4705 | 0.097165 | 0.000534412 | Exp | 0.4685 | RBC
0.471 | 0.0971777 | 0.000767861 | Exp | 0.469 | RBC
0.4715 | 0.097156 | 0.000368975 | Exp | 0.4695 | RBC
0.472 | 0.0971621 | 0.000481104 | Exp | 0.47 | RBC
0.4725 | 0.0971746 | 0.000710877 | Exp | 0.4705 | RBC
0.473 | 0.097117 | -0.000347916 | Exp | 0.471 | RBC
0.4735 | 0.0971625 | 0.000488457 | Exp | 0.4715 | RBC
0.474 | 0.0971421 | 0.000113468 | Exp | 0.472 | RBC
0.4745 | 0.0971186 | -0.000318505 | Exp | 0.4725 | RBC
0.475 | 0.0971628 | 0.000493972 | Exp | 0.473 | RBC
0.4755 | 0.0971629 | 0.00049581 | Exp | 0.4735 | RBC
0.476 | 0.097127 | -0.000164098 | Exp | 0.474 | RBC
0.4765 | 0.0971583 | 0.000411253 | Exp | 0.4745 | RBC
0.477 | 0.0971542 | 0.000335888 | Exp | 0.475 | RBC
0.4775 | 0.0971679 | 0.000587719 | Exp | 0.4755 | RBC
0.478 | 0.0971669 | 0.000569337 | Exp | 0.476 | RBC
0.4785 | 0.0971786 | 0.000784404 | Exp | 0.4765 | RBC
0.479 | 0.0971596 | 0.00043515 | Exp | 0.477 | RBC
0.4795 | 0.0971629 | 0.00049581 | Exp | 0.4775 | RBC
0.48 | 0.0971687 | 0.000602424 | Exp | 0.478 | RBC
0.4805 | 0.0971162 | -0.000362621 | Exp | 0.4785 | RBC
0.481 | 0.0971306 | -9.79e-05 | Exp | 0.479 | RBC
0.4815 | 0.0971672 | 0.000574852 | Exp | 0.4795 | RBC
0.482 | 0.097102 | -0.000623643 | Exp | 0.48 | RBC
0.4825 | 0.0970944 | -0.000763345 | Exp | 0.4805 | RBC
0.483 | 0.0971021 | -0.000621805 | Exp | 0.481 | RBC
0.4835 | 0.0971261 | -0.000180641 | Exp | 0.4815 | RBC
0.484 | 0.0971146 | -0.000392032 | Exp | 0.482 | RBC
0.4845 | 0.0970677 | -0.00125414 | Exp | 0.4825 | RBC
0.485 | 0.0971216 | -0.000263359 | Exp | 0.483 | RBC
0.4855 | 0.0971312 | -8.69e-05 | Exp | 0.4835 | RBC
0.486 | 0.0970779 | -0.001066645 | Exp | 0.484 | RBC
0.4865 | 0.0971502 | 0.000262361 | Exp | 0.4845 | RBC
0.487 | 0.0971363 | 6.85e-06 | Exp | 0.485 | RBC
0.4875 | 0.0971131 | -0.000419605 | Exp | 0.4855 | RBC
0.488 | 0.0971498 | 0.000255008 | Exp | 0.486 | RBC
0.4885 | 0.0971642 | 0.000519706 | Exp | 0.4865 | RBC
0.489 | 0.0971166 | -0.000355269 | Exp | 0.487 | RBC
0.4895 | 0.0971441 | 0.000150232 | Exp | 0.4875 | RBC
0.49 | 0.0971672 | 0.000574852 | Exp | 0.488 | RBC
0.4905 | 0.0971255 | -0.00019167 | Exp | 0.4885 | RBC
0.491 | 0.0971186 | -0.000318505 | Exp | 0.489 | RBC
0.4915 | 0.0971136 | -0.000410414 | Exp | 0.4895 | RBC
0.492 | 0.0970857 | -0.000923267 | Exp | 0.49 | RBC
0.4925 | 0.0971195 | -0.000301961 | Exp | 0.4905 | RBC
0.493 | 0.0971175 | -0.000338725 | Exp | 0.491 | RBC
0.4935 | 0.0970734 | -0.001149363 | Exp | 0.4915 | RBC
0.494 | 0.0971295 | -0.000118143 | Exp | 0.492 | RBC
0.4945 | 0.0971419 | 0.000109792 | Exp | 0.4925 | RBC
0.495 | 0.0971174 | -0.000340563 | Exp | 0.493 | RBC
0.4955 | 0.0971529 | 0.000311992 | Exp | 0.4935 | RBC
0.496 | 0.0971301 | -0.000107114 | Exp | 0.494 | RBC
0.4965 | 0.0971403 | 8.04e-05 | Exp | 0.4945 | RBC
0.497 | 0.0971335 | -4.46e-05 | Exp | 0.495 | RBC
0.4975 | 0.0971191 | -0.000309314 | Exp | 0.4955 | RBC
0.498 | 0.0971291 | -0.000125496 | Exp | 0.496 | RBC
0.4985 | 0.0971048 | -0.000572174 | Exp | 0.4965 | RBC
0.499 | 0.0971181 | -0.000327696 | Exp | 0.497 | RBC
0.4995 | 0.0971037 | -0.000592394 | Exp | 0.4975 | RBC
0.5 | 0.0971038 | -0.000590556 | Exp | 0.498 | RBC
0.002 | 0.151537493 | 1 | Fit | 0 | RBC
0.0025 | 0.149854372 | 0.96906116 | Fit | 0.0005 | RBC
0.003 | 0.148223324 | 0.939079532 | Fit | 0.001 | RBC
0.0035 | 0.14664274 | 0.9100255 | Fit | 0.0015 | RBC
0.004 | 0.145111056 | 0.881870367 | Fit | 0.002 | RBC
0.0045 | 0.143626761 | 0.854586321 | Fit | 0.0025 | RBC
0.005 | 0.142188389 | 0.828146412 | Fit | 0.003 | RBC
0.0055 | 0.140794518 | 0.802524522 | Fit | 0.0035 | RBC
0.006 | 0.139443772 | 0.777695344 | Fit | 0.004 | RBC
0.0065 | 0.138134816 | 0.753634353 | Fit | 0.0045 | RBC
0.007 | 0.136866358 | 0.73031778 | Fit | 0.005 | RBC
0.0075 | 0.135637145 | 0.707722595 | Fit | 0.0055 | RBC
0.008 | 0.134445962 | 0.685826479 | Fit | 0.006 | RBC
0.0085 | 0.133291632 | 0.664607803 | Fit | 0.0065 | RBC
0.009 | 0.132173017 | 0.644045609 | Fit | 0.007 | RBC
0.0095 | 0.13108901 | 0.624119585 | Fit | 0.0075 | RBC
0.01 | 0.130038541 | 0.604810049 | Fit | 0.008 | RBC
0.0105 | 0.129020572 | 0.586097928 | Fit | 0.0085 | RBC
0.011 | 0.128034098 | 0.567964738 | Fit | 0.009 | RBC
0.0115 | 0.127078145 | 0.550392567 | Fit | 0.0095 | RBC
0.012 | 0.126151767 | 0.53336406 | Fit | 0.01 | RBC
0.0125 | 0.125254051 | 0.516862395 | Fit | 0.0105 | RBC
0.013 | 0.124384109 | 0.500871272 | Fit | 0.011 | RBC
0.0135 | 0.123541082 | 0.485374895 | Fit | 0.0115 | RBC
0.014 | 0.122724137 | 0.470357959 | Fit | 0.012 | RBC
0.0145 | 0.121932467 | 0.45580563 | Fit | 0.0125 | RBC
0.015 | 0.121165291 | 0.441703532 | Fit | 0.013 | RBC
0.0155 | 0.12042185 | 0.428037737 | Fit | 0.0135 | RBC
0.016 | 0.119701411 | 0.414794746 | Fit | 0.014 | RBC
0.0165 | 0.119003261 | 0.401961478 | Fit | 0.0145 | RBC
0.017 | 0.118326711 | 0.389525256 | Fit | 0.015 | RBC
0.0175 | 0.117671093 | 0.377473797 | Fit | 0.0155 | RBC
0.018 | 0.117035759 | 0.365795195 | Fit | 0.016 | RBC
0.0185 | 0.116420081 | 0.354477916 | Fit | 0.0165 | RBC
0.019 | 0.115823452 | 0.343510781 | Fit | 0.017 | RBC
0.0195 | 0.115245281 | 0.332882956 | Fit | 0.0175 | RBC
0.02 | 0.114684999 | 0.322583943 | Fit | 0.018 | RBC
0.0205 | 0.114142051 | 0.31260357 | Fit | 0.0185 | RBC
0.021 | 0.113615901 | 0.302931978 | Fit | 0.019 | RBC
0.0215 | 0.11310603 | 0.293559614 | Fit | 0.0195 | RBC
0.022 | 0.112611933 | 0.28447722 | Fit | 0.02 | RBC
0.0225 | 0.112133124 | 0.275675825 | Fit | 0.0205 | RBC
0.023 | 0.111669128 | 0.267146735 | Fit | 0.021 | RBC
0.0235 | 0.111219488 | 0.258881525 | Fit | 0.0215 | RBC
0.024 | 0.110783759 | 0.250872031 | Fit | 0.022 | RBC
0.0245 | 0.11036151 | 0.243110341 | Fit | 0.0225 | RBC
0.025 | 0.109952326 | 0.235588789 | Fit | 0.023 | RBC
0.0255 | 0.109555802 | 0.228299945 | Fit | 0.0235 | RBC
0.026 | 0.109171545 | 0.22123661 | Fit | 0.024 | RBC
0.0265 | 0.108799177 | 0.214391806 | Fit | 0.0245 | RBC
0.027 | 0.10843833 | 0.207758772 | Fit | 0.025 | RBC
0.0275 | 0.108088647 | 0.201330957 | Fit | 0.0255 | RBC
0.028 | 0.107749782 | 0.19510201 | Fit | 0.026 | RBC
0.0285 | 0.107421402 | 0.18906578 | Fit | 0.0265 | RBC
0.029 | 0.107103181 | 0.183216305 | Fit | 0.027 | RBC
0.0295 | 0.106794806 | 0.177547805 | Fit | 0.0275 | RBC
0.03 | 0.106495971 | 0.172054681 | Fit | 0.028 | RBC
0.0305 | 0.106206382 | 0.166731509 | Fit | 0.0285 | RBC
0.031 | 0.105925753 | 0.16157303 | Fit | 0.029 | RBC
0.0315 | 0.105653806 | 0.156574148 | Fit | 0.0295 | RBC
0.032 | 0.105390273 | 0.151729925 | Fit | 0.03 | RBC
0.0325 | 0.105134893 | 0.147035577 | Fit | 0.0305 | RBC
0.033 | 0.104887414 | 0.142486467 | Fit | 0.031 | RBC
0.0335 | 0.104647592 | 0.138078101 | Fit | 0.0315 | RBC
0.034 | 0.10441519 | 0.133806125 | Fit | 0.032 | RBC
0.0345 | 0.104189978 | 0.129666319 | Fit | 0.0325 | RBC
0.035 | 0.103971734 | 0.125654593 | Fit | 0.033 | RBC
0.0355 | 0.103760242 | 0.121766986 | Fit | 0.0335 | RBC
0.036 | 0.103555293 | 0.117999656 | Fit | 0.034 | RBC
0.0365 | 0.103356686 | 0.114348884 | Fit | 0.0345 | RBC
0.037 | 0.103164222 | 0.110811062 | Fit | 0.035 | RBC
0.0375 | 0.102977714 | 0.107382696 | Fit | 0.0355 | RBC
0.038 | 0.102796976 | 0.1040604 | Fit | 0.036 | RBC
0.0385 | 0.10262183 | 0.100840892 | Fit | 0.0365 | RBC
0.039 | 0.102452102 | 0.097720992 | Fit | 0.037 | RBC
0.0395 | 0.102287626 | 0.094697618 | Fit | 0.0375 | RBC
0.04 | 0.102128238 | 0.091767783 | Fit | 0.038 | RBC
0.0405 | 0.101973782 | 0.088928595 | Fit | 0.0385 | RBC
0.041 | 0.101824104 | 0.086177247 | Fit | 0.039 | RBC
0.0415 | 0.101679058 | 0.083511023 | Fit | 0.0395 | RBC
0.042 | 0.101538498 | 0.080927289 | Fit | 0.04 | RBC
0.0425 | 0.101402288 | 0.078423492 | Fit | 0.0405 | RBC
0.043 | 0.101270292 | 0.075997161 | Fit | 0.041 | RBC
0.0435 | 0.101142379 | 0.073645897 | Fit | 0.0415 | RBC
0.044 | 0.101018424 | 0.071367378 | Fit | 0.042 | RBC
0.0445 | 0.100898304 | 0.069159354 | Fit | 0.0425 | RBC
0.045 | 0.100781901 | 0.067019644 | Fit | 0.043 | RBC
0.0455 | 0.100669099 | 0.064946134 | Fit | 0.0435 | RBC
0.046 | 0.100559786 | 0.062936776 | Fit | 0.044 | RBC
0.0465 | 0.100453856 | 0.060989585 | Fit | 0.0445 | RBC
0.047 | 0.100351203 | 0.059102638 | Fit | 0.045 | RBC
0.0475 | 0.100251726 | 0.057274071 | Fit | 0.0455 | RBC
0.048 | 0.100155327 | 0.055502078 | Fit | 0.046 | RBC
0.0485 | 0.10006191 | 0.053784908 | Fit | 0.0465 | RBC
0.049 | 0.099971384 | 0.052120865 | Fit | 0.047 | RBC
0.0495 | 0.099883658 | 0.050508306 | Fit | 0.0475 | RBC
0.05 | 0.099798647 | 0.048945638 | Fit | 0.048 | RBC
0.0505 | 0.099716265 | 0.047431316 | Fit | 0.0485 | RBC
0.051 | 0.099636432 | 0.045963846 | Fit | 0.049 | RBC
0.0515 | 0.09955907 | 0.044541778 | Fit | 0.0495 | RBC
0.052 | 0.0994841 | 0.043163707 | Fit | 0.05 | RBC
0.0525 | 0.099411451 | 0.041828272 | Fit | 0.0505 | RBC
0.053 | 0.099341049 | 0.040534154 | Fit | 0.051 | RBC
0.0535 | 0.099272825 | 0.039280074 | Fit | 0.0515 | RBC
0.054 | 0.099206712 | 0.038064794 | Fit | 0.052 | RBC
0.0545 | 0.099142644 | 0.036887114 | Fit | 0.0525 | RBC
0.055 | 0.099080558 | 0.035745869 | Fit | 0.053 | RBC
0.0555 | 0.099020394 | 0.034639934 | Fit | 0.0535 | RBC
0.056 | 0.098962091 | 0.033568214 | Fit | 0.054 | RBC
0.0565 | 0.098905591 | 0.032529653 | Fit | 0.0545 | RBC
0.057 | 0.09885084 | 0.031523223 | Fit | 0.055 | RBC
0.0575 | 0.098797782 | 0.030547931 | Fit | 0.0555 | RBC
0.058 | 0.098746367 | 0.029602813 | Fit | 0.056 | RBC
0.0585 | 0.098696541 | 0.028686937 | Fit | 0.0565 | RBC
0.059 | 0.098648258 | 0.027799396 | Fit | 0.057 | RBC
0.0595 | 0.098601468 | 0.026939315 | Fit | 0.0575 | RBC
0.06 | 0.098556126 | 0.026105844 | Fit | 0.058 | RBC
0.0605 | 0.098512187 | 0.025298159 | Fit | 0.0585 | RBC
0.061 | 0.098469607 | 0.024515464 | Fit | 0.059 | RBC
0.0615 | 0.098428344 | 0.023756984 | Fit | 0.0595 | RBC
0.062 | 0.098388358 | 0.02302197 | Fit | 0.06 | RBC
0.0625 | 0.09834961 | 0.022309697 | Fit | 0.0605 | RBC
0.063 | 0.09831206 | 0.021619461 | Fit | 0.061 | RBC
0.0635 | 0.098275672 | 0.02095058 | Fit | 0.0615 | RBC
0.064 | 0.098240409 | 0.020302393 | Fit | 0.062 | RBC
0.0645 | 0.098206238 | 0.019674261 | Fit | 0.0625 | RBC
0.065 | 0.098173124 | 0.019065562 | Fit | 0.063 | RBC
0.0655 | 0.098141034 | 0.018475696 | Fit | 0.0635 | RBC
0.066 | 0.098109937 | 0.017904079 | Fit | 0.064 | RBC
0.0665 | 0.098079802 | 0.017350148 | Fit | 0.0645 | RBC
0.067 | 0.0980506 | 0.016813354 | Fit | 0.065 | RBC
0.0675 | 0.098022301 | 0.016293168 | Fit | 0.0655 | RBC
0.068 | 0.097994878 | 0.015789077 | Fit | 0.066 | RBC
0.0685 | 0.097968303 | 0.015300581 | Fit | 0.0665 | RBC
0.069 | 0.09794255 | 0.014827199 | Fit | 0.067 | RBC
0.0695 | 0.097917594 | 0.014368462 | Fit | 0.0675 | RBC
0.07 | 0.09789341 | 0.013923919 | Fit | 0.068 | RBC
0.0705 | 0.097869975 | 0.013493129 | Fit | 0.0685 | RBC
0.071 | 0.097847264 | 0.013075667 | Fit | 0.069 | RBC
0.0715 | 0.097825256 | 0.012671121 | Fit | 0.0695 | RBC
0.072 | 0.097803929 | 0.012279091 | Fit | 0.07 | RBC
0.0725 | 0.097783262 | 0.011899191 | Fit | 0.0705 | RBC
0.073 | 0.097763234 | 0.011531043 | Fit | 0.071 | RBC
0.0735 | 0.097743826 | 0.011174286 | Fit | 0.0715 | RBC
0.074 | 0.097725018 | 0.010828567 | Fit | 0.072 | RBC
0.0745 | 0.097706792 | 0.010493544 | Fit | 0.0725 | RBC
0.075 | 0.09768913 | 0.010168886 | Fit | 0.073 | RBC
0.0755 | 0.097672015 | 0.009854272 | Fit | 0.0735 | RBC
0.076 | 0.097655429 | 0.009549392 | Fit | 0.074 | RBC
0.0765 | 0.097639356 | 0.009253945 | Fit | 0.0745 | RBC
0.077 | 0.097623781 | 0.008967639 | Fit | 0.075 | RBC
0.0775 | 0.097608687 | 0.00869019 | Fit | 0.0755 | RBC
0.078 | 0.09759406 | 0.008421326 | Fit | 0.076 | RBC
0.0785 | 0.097579886 | 0.00816078 | Fit | 0.0765 | RBC
0.079 | 0.097566151 | 0.007908295 | Fit | 0.077 | RBC
0.0795 | 0.09755284 | 0.007663621 | Fit | 0.0775 | RBC
0.08 | 0.097539941 | 0.007426518 | Fit | 0.078 | RBC
0.0805 | 0.097527442 | 0.00719675 | Fit | 0.0785 | RBC
0.081 | 0.097515329 | 0.006974091 | Fit | 0.079 | RBC
0.0815 | 0.09750359 | 0.006758321 | Fit | 0.0795 | RBC
0.082 | 0.097492215 | 0.006549226 | Fit | 0.08 | RBC
0.0825 | 0.097481192 | 0.006346601 | Fit | 0.0805 | RBC
0.083 | 0.09747051 | 0.006150244 | Fit | 0.081 | RBC
0.0835 | 0.097460158 | 0.005959963 | Fit | 0.0815 | RBC
0.084 | 0.097450127 | 0.005775568 | Fit | 0.082 | RBC
0.0845 | 0.097440406 | 0.005596879 | Fit | 0.0825 | RBC
0.085 | 0.097430986 | 0.005423718 | Fit | 0.083 | RBC
0.0855 | 0.097421857 | 0.005255915 | Fit | 0.0835 | RBC
0.086 | 0.097413011 | 0.005093303 | Fit | 0.084 | RBC
0.0865 | 0.097404438 | 0.004935722 | Fit | 0.0845 | RBC
0.087 | 0.097396131 | 0.004783016 | Fit | 0.085 | RBC
0.0875 | 0.09738808 | 0.004635035 | Fit | 0.0855 | RBC
0.088 | 0.097380279 | 0.004491633 | Fit | 0.086 | RBC
0.0885 | 0.097372719 | 0.004352667 | Fit | 0.0865 | RBC
0.089 | 0.097365393 | 0.004218 | Fit | 0.087 | RBC
0.0895 | 0.097358294 | 0.0040875 | Fit | 0.0875 | RBC
0.09 | 0.097351414 | 0.003961038 | Fit | 0.088 | RBC
0.0905 | 0.097344747 | 0.003838488 | Fit | 0.0885 | RBC
0.091 | 0.097338286 | 0.003719729 | Fit | 0.089 | RBC
0.0915 | 0.097332026 | 0.003604645 | Fit | 0.0895 | RBC
0.092 | 0.097325958 | 0.003493122 | Fit | 0.09 | RBC
0.0925 | 0.097320079 | 0.003385049 | Fit | 0.0905 | RBC
0.093 | 0.097314382 | 0.003280319 | Fit | 0.091 | RBC
0.0935 | 0.09730886 | 0.00317883 | Fit | 0.0915 | RBC
0.094 | 0.09730351 | 0.003080481 | Fit | 0.092 | RBC
0.0945 | 0.097298325 | 0.002985174 | Fit | 0.0925 | RBC
0.095 | 0.097293301 | 0.002892816 | Fit | 0.093 | RBC
0.0955 | 0.097288432 | 0.002803316 | Fit | 0.0935 | RBC
0.096 | 0.097283714 | 0.002716585 | Fit | 0.094 | RBC
0.0965 | 0.097279141 | 0.002632537 | Fit | 0.0945 | RBC
0.097 | 0.09727471 | 0.002551089 | Fit | 0.095 | RBC
0.0975 | 0.097270417 | 0.002472161 | Fit | 0.0955 | RBC
0.098 | 0.097266256 | 0.002395675 | Fit | 0.096 | RBC
0.0985 | 0.097262223 | 0.002321556 | Fit | 0.0965 | RBC
0.099 | 0.097258316 | 0.00224973 | Fit | 0.097 | RBC
0.0995 | 0.097254529 | 0.002180126 | Fit | 0.0975 | RBC
0.1 | 0.09725086 | 0.002112675 | Fit | 0.098 | RBC
0.1005 | 0.097247304 | 0.002047311 | Fit | 0.0985 | RBC
0.101 | 0.097243858 | 0.00198397 | Fit | 0.099 | RBC
0.1015 | 0.097240519 | 0.001922588 | Fit | 0.0995 | RBC
0.102 | 0.097237283 | 0.001863106 | Fit | 0.1 | RBC
0.1025 | 0.097234147 | 0.001805463 | Fit | 0.1005 | RBC
0.103 | 0.097231108 | 0.001749604 | Fit | 0.101 | RBC
0.1035 | 0.097228164 | 0.001695474 | Fit | 0.1015 | RBC
0.104 | 0.09722531 | 0.001643018 | Fit | 0.102 | RBC
0.1045 | 0.097222545 | 0.001592185 | Fit | 0.1025 | RBC
0.105 | 0.097219865 | 0.001542924 | Fit | 0.103 | RBC
0.1055 | 0.097217268 | 0.001495188 | Fit | 0.1035 | RBC
0.106 | 0.097214751 | 0.001448929 | Fit | 0.104 | RBC
0.1065 | 0.097212312 | 0.0014041 | Fit | 0.1045 | RBC
0.107 | 0.097209949 | 0.001360659 | Fit | 0.105 | RBC
0.1075 | 0.097207659 | 0.001318562 | Fit | 0.1055 | RBC
0.108 | 0.09720544 | 0.001277767 | Fit | 0.106 | RBC
0.1085 | 0.097203289 | 0.001238235 | Fit | 0.1065 | RBC
0.109 | 0.097201205 | 0.001199925 | Fit | 0.107 | RBC
0.1095 | 0.097199185 | 0.001162801 | Fit | 0.1075 | RBC
0.11 | 0.097197228 | 0.001126825 | Fit | 0.108 | RBC
0.1105 | 0.097195332 | 0.001091962 | Fit | 0.1085 | RBC
0.111 | 0.097193494 | 0.001058178 | Fit | 0.109 | RBC
0.1115 | 0.097191713 | 0.001025439 | Fit | 0.1095 | RBC
0.112 | 0.097189987 | 0.000993714 | Fit | 0.11 | RBC
0.1125 | 0.097188314 | 0.000962969 | Fit | 0.1105 | RBC
0.113 | 0.097186693 | 0.000933176 | Fit | 0.111 | RBC
0.1135 | 0.097185123 | 0.000904305 | Fit | 0.1115 | RBC
0.114 | 0.097183601 | 0.000876327 | Fit | 0.112 | RBC
0.1145 | 0.097182126 | 0.000849214 | Fit | 0.1125 | RBC
0.115 | 0.097180696 | 0.00082294 | Fit | 0.113 | RBC
0.1155 | 0.097179311 | 0.00079748 | Fit | 0.1135 | RBC
0.116 | 0.097177969 | 0.000772806 | Fit | 0.114 | RBC
0.1165 | 0.097176668 | 0.000748897 | Fit | 0.1145 | RBC
0.117 | 0.097175408 | 0.000725727 | Fit | 0.115 | RBC
0.1175 | 0.097174186 | 0.000703274 | Fit | 0.1155 | RBC
0.118 | 0.097173003 | 0.000681515 | Fit | 0.116 | RBC
0.1185 | 0.097171856 | 0.00066043 | Fit | 0.1165 | RBC
0.119 | 0.097170744 | 0.000639997 | Fit | 0.117 | RBC
0.1195 | 0.097169667 | 0.000620196 | Fit | 0.1175 | RBC
0.12 | 0.097168623 | 0.000601008 | Fit | 0.118 | RBC
0.1205 | 0.097167611 | 0.000582413 | Fit | 0.1185 | RBC
0.121 | 0.097166631 | 0.000564394 | Fit | 0.119 | RBC
0.1215 | 0.097165681 | 0.000546933 | Fit | 0.1195 | RBC
0.122 | 0.097164761 | 0.000530011 | Fit | 0.12 | RBC
0.1225 | 0.097163869 | 0.000513613 | Fit | 0.1205 | RBC
0.123 | 0.097163004 | 0.000497723 | Fit | 0.121 | RBC
0.1235 | 0.097162166 | 0.000482324 | Fit | 0.1215 | RBC
0.124 | 0.097161355 | 0.000467401 | Fit | 0.122 | RBC
0.1245 | 0.097160568 | 0.00045294 | Fit | 0.1225 | RBC
0.125 | 0.097159805 | 0.000438927 | Fit | 0.123 | RBC
0.1255 | 0.097159067 | 0.000425347 | Fit | 0.1235 | RBC
0.126 | 0.097158351 | 0.000412187 | Fit | 0.124 | RBC
0.1265 | 0.097157657 | 0.000399435 | Fit | 0.1245 | RBC
0.127 | 0.097156985 | 0.000387077 | Fit | 0.125 | RBC
0.1275 | 0.097156333 | 0.000375101 | Fit | 0.1255 | RBC
0.128 | 0.097155702 | 0.000363496 | Fit | 0.126 | RBC
0.1285 | 0.09715509 | 0.00035225 | Fit | 0.1265 | RBC
0.129 | 0.097154497 | 0.000341351 | Fit | 0.127 | RBC
0.1295 | 0.097153923 | 0.00033079 | Fit | 0.1275 | RBC
0.13 | 0.097153366 | 0.000320556 | Fit | 0.128 | RBC
0.1305 | 0.097152826 | 0.000310638 | Fit | 0.1285 | RBC
0.131 | 0.097152304 | 0.000301028 | Fit | 0.129 | RBC
0.1315 | 0.097151797 | 0.000291714 | Fit | 0.1295 | RBC
0.132 | 0.097151306 | 0.000282689 | Fit | 0.13 | RBC
0.1325 | 0.09715083 | 0.000273943 | Fit | 0.1305 | RBC
0.133 | 0.097150369 | 0.000265467 | Fit | 0.131 | RBC
0.1335 | 0.097149922 | 0.000257254 | Fit | 0.1315 | RBC
0.134 | 0.097149489 | 0.000249295 | Fit | 0.132 | RBC
0.1345 | 0.09714907 | 0.000241582 | Fit | 0.1325 | RBC
0.135 | 0.097148663 | 0.000234108 | Fit | 0.133 | RBC
0.1355 | 0.097148269 | 0.000226865 | Fit | 0.1335 | RBC
0.136 | 0.097147887 | 0.000219846 | Fit | 0.134 | RBC
0.1365 | 0.097147517 | 0.000213044 | Fit | 0.1345 | RBC
0.137 | 0.097147159 | 0.000206453 | Fit | 0.135 | RBC
0.1375 | 0.097146811 | 0.000200065 | Fit | 0.1355 | RBC
0.138 | 0.097146474 | 0.000193876 | Fit | 0.136 | RBC
0.1385 | 0.097146148 | 0.000187877 | Fit | 0.1365 | RBC
0.139 | 0.097145832 | 0.000182065 | Fit | 0.137 | RBC
0.1395 | 0.097145525 | 0.000176432 | Fit | 0.1375 | RBC
0.14 | 0.097145228 | 0.000170973 | Fit | 0.138 | RBC
0.1405 | 0.097144941 | 0.000165683 | Fit | 0.1385 | RBC
0.141 | 0.097144662 | 0.000160557 | Fit | 0.139 | RBC
0.1415 | 0.097144391 | 0.00015559 | Fit | 0.1395 | RBC
0.142 | 0.09714413 | 0.000150776 | Fit | 0.14 | RBC
0.1425 | 0.097143876 | 0.000146111 | Fit | 0.1405 | RBC
0.143 | 0.09714363 | 0.000141591 | Fit | 0.141 | RBC
0.1435 | 0.097143392 | 0.00013721 | Fit | 0.1415 | RBC
0.144 | 0.097143161 | 0.000132965 | Fit | 0.142 | RBC
0.1445 | 0.097142937 | 0.000128851 | Fit | 0.1425 | RBC
0.145 | 0.09714272 | 0.000124865 | Fit | 0.143 | RBC
0.1455 | 0.09714251 | 0.000121002 | Fit | 0.1435 | RBC
0.146 | 0.097142306 | 0.000117258 | Fit | 0.144 | RBC
0.1465 | 0.097142109 | 0.00011363 | Fit | 0.1445 | RBC
0.147 | 0.097141918 | 0.000110114 | Fit | 0.145 | RBC
0.1475 | 0.097141732 | 0.000106708 | Fit | 0.1455 | RBC
0.148 | 0.097141553 | 0.000103406 | Fit | 0.146 | RBC
0.1485 | 0.097141379 | 0.000100207 | Fit | 0.1465 | RBC
0.149 | 0.09714121 | 9.71e-05 | Fit | 0.147 | RBC
0.1495 | 0.097141046 | 9.41e-05 | Fit | 0.1475 | RBC
0.15 | 0.097140888 | 9.12e-05 | Fit | 0.148 | RBC
0.1505 | 0.097140735 | 8.84e-05 | Fit | 0.1485 | RBC
0.151 | 0.097140586 | 8.56e-05 | Fit | 0.149 | RBC
0.1515 | 0.097140442 | 8.3e-05 | Fit | 0.1495 | RBC
0.152 | 0.097140302 | 8.04e-05 | Fit | 0.15 | RBC
0.1525 | 0.097140167 | 7.79e-05 | Fit | 0.1505 | RBC
0.153 | 0.097140036 | 7.55e-05 | Fit | 0.151 | RBC
0.1535 | 0.097139908 | 7.32e-05 | Fit | 0.1515 | RBC
0.154 | 0.097139785 | 7.09e-05 | Fit | 0.152 | RBC
0.1545 | 0.097139666 | 6.87e-05 | Fit | 0.1525 | RBC
0.155 | 0.09713955 | 6.66e-05 | Fit | 0.153 | RBC
0.1555 | 0.097139438 | 6.45e-05 | Fit | 0.1535 | RBC
0.156 | 0.09713933 | 6.25e-05 | Fit | 0.154 | RBC
0.1565 | 0.097139224 | 6.06e-05 | Fit | 0.1545 | RBC
0.157 | 0.097139122 | 5.87e-05 | Fit | 0.155 | RBC
0.1575 | 0.097139023 | 5.69e-05 | Fit | 0.1555 | RBC
0.158 | 0.097138928 | 5.52e-05 | Fit | 0.156 | RBC
0.1585 | 0.097138835 | 5.34e-05 | Fit | 0.1565 | RBC
0.159 | 0.097138745 | 5.18e-05 | Fit | 0.157 | RBC
0.1595 | 0.097138658 | 5.02e-05 | Fit | 0.1575 | RBC
0.16 | 0.097138573 | 4.86e-05 | Fit | 0.158 | RBC
0.1605 | 0.097138491 | 4.71e-05 | Fit | 0.1585 | RBC
0.161 | 0.097138412 | 4.57e-05 | Fit | 0.159 | RBC
0.1615 | 0.097138335 | 4.43e-05 | Fit | 0.1595 | RBC
0.162 | 0.097138261 | 4.29e-05 | Fit | 0.16 | RBC
0.1625 | 0.097138188 | 4.16e-05 | Fit | 0.1605 | RBC
0.163 | 0.097138118 | 4.03e-05 | Fit | 0.161 | RBC
0.1635 | 0.097138051 | 3.9e-05 | Fit | 0.1615 | RBC
0.164 | 0.097137985 | 3.78e-05 | Fit | 0.162 | RBC
0.1645 | 0.097137921 | 3.67e-05 | Fit | 0.1625 | RBC
0.165 | 0.09713786 | 3.55e-05 | Fit | 0.163 | RBC
0.1655 | 0.0971378 | 3.44e-05 | Fit | 0.1635 | RBC
0.166 | 0.097137742 | 3.34e-05 | Fit | 0.164 | RBC
0.1665 | 0.097137686 | 3.23e-05 | Fit | 0.1645 | RBC
0.167 | 0.097137631 | 3.13e-05 | Fit | 0.165 | RBC
0.1675 | 0.097137579 | 3.04e-05 | Fit | 0.1655 | RBC
0.168 | 0.097137527 | 2.94e-05 | Fit | 0.166 | RBC
0.1685 | 0.097137478 | 2.85e-05 | Fit | 0.1665 | RBC
0.169 | 0.09713743 | 2.76e-05 | Fit | 0.167 | RBC
0.1695 | 0.097137383 | 2.68e-05 | Fit | 0.1675 | RBC
0.17 | 0.097137338 | 2.59e-05 | Fit | 0.168 | RBC
0.1705 | 0.097137295 | 2.51e-05 | Fit | 0.1685 | RBC
0.171 | 0.097137252 | 2.44e-05 | Fit | 0.169 | RBC
0.1715 | 0.097137211 | 2.36e-05 | Fit | 0.1695 | RBC
0.172 | 0.097137172 | 2.29e-05 | Fit | 0.17 | RBC
0.1725 | 0.097137133 | 2.22e-05 | Fit | 0.1705 | RBC
0.173 | 0.097137096 | 2.15e-05 | Fit | 0.171 | RBC
0.1735 | 0.09713706 | 2.08e-05 | Fit | 0.1715 | RBC
0.174 | 0.097137025 | 2.02e-05 | Fit | 0.172 | RBC
0.1745 | 0.097136991 | 1.96e-05 | Fit | 0.1725 | RBC
0.175 | 0.097136958 | 1.89e-05 | Fit | 0.173 | RBC
0.1755 | 0.097136926 | 1.84e-05 | Fit | 0.1735 | RBC
0.176 | 0.097136895 | 1.78e-05 | Fit | 0.174 | RBC
0.1765 | 0.097136865 | 1.72e-05 | Fit | 0.1745 | RBC
0.177 | 0.097136836 | 1.67e-05 | Fit | 0.175 | RBC
0.1775 | 0.097136808 | 1.62e-05 | Fit | 0.1755 | RBC
0.178 | 0.097136781 | 1.57e-05 | Fit | 0.176 | RBC
0.1785 | 0.097136754 | 1.52e-05 | Fit | 0.1765 | RBC
0.179 | 0.097136729 | 1.47e-05 | Fit | 0.177 | RBC
0.1795 | 0.097136704 | 1.43e-05 | Fit | 0.1775 | RBC
0.18 | 0.09713668 | 1.38e-05 | Fit | 0.178 | RBC
0.1805 | 0.097136657 | 1.34e-05 | Fit | 0.1785 | RBC
0.181 | 0.097136634 | 1.3e-05 | Fit | 0.179 | RBC
0.1815 | 0.097136612 | 1.26e-05 | Fit | 0.1795 | RBC
0.182 | 0.097136591 | 1.22e-05 | Fit | 0.18 | RBC
0.1825 | 0.09713657 | 1.18e-05 | Fit | 0.1805 | RBC
0.183 | 0.097136551 | 1.15e-05 | Fit | 0.181 | RBC
0.1835 | 0.097136531 | 1.11e-05 | Fit | 0.1815 | RBC
0.184 | 0.097136513 | 1.08e-05 | Fit | 0.182 | RBC
0.1845 | 0.097136494 | 1.04e-05 | Fit | 0.1825 | RBC
0.185 | 0.097136477 | 1.01e-05 | Fit | 0.183 | RBC
0.1855 | 0.09713646 | 9.79e-06 | Fit | 0.1835 | RBC
0.186 | 0.097136443 | 9.49e-06 | Fit | 0.184 | RBC
0.1865 | 0.097136427 | 9.2e-06 | Fit | 0.1845 | RBC
0.187 | 0.097136412 | 8.91e-06 | Fit | 0.185 | RBC
0.1875 | 0.097136397 | 8.64e-06 | Fit | 0.1855 | RBC
0.188 | 0.097136382 | 8.37e-06 | Fit | 0.186 | RBC
0.1885 | 0.097136368 | 8.11e-06 | Fit | 0.1865 | RBC
0.189 | 0.097136355 | 7.86e-06 | Fit | 0.187 | RBC
0.1895 | 0.097136341 | 7.62e-06 | Fit | 0.1875 | RBC
0.19 | 0.097136329 | 7.38e-06 | Fit | 0.188 | RBC
0.1905 | 0.097136316 | 7.15e-06 | Fit | 0.1885 | RBC
0.191 | 0.097136304 | 6.93e-06 | Fit | 0.189 | RBC
0.1915 | 0.097136293 | 6.72e-06 | Fit | 0.1895 | RBC
0.192 | 0.097136281 | 6.51e-06 | Fit | 0.19 | RBC
0.1925 | 0.09713627 | 6.31e-06 | Fit | 0.1905 | RBC
0.193 | 0.09713626 | 6.11e-06 | Fit | 0.191 | RBC
0.1935 | 0.097136249 | 5.92e-06 | Fit | 0.1915 | RBC
0.194 | 0.097136239 | 5.74e-06 | Fit | 0.192 | RBC
0.1945 | 0.09713623 | 5.56e-06 | Fit | 0.1925 | RBC
0.195 | 0.09713622 | 5.39e-06 | Fit | 0.193 | RBC
0.1955 | 0.097136211 | 5.22e-06 | Fit | 0.1935 | RBC
0.196 | 0.097136203 | 5.06e-06 | Fit | 0.194 | RBC
0.1965 | 0.097136194 | 4.9e-06 | Fit | 0.1945 | RBC
0.197 | 0.097136186 | 4.75e-06 | Fit | 0.195 | RBC
0.1975 | 0.097136178 | 4.61e-06 | Fit | 0.1955 | RBC
0.198 | 0.09713617 | 4.46e-06 | Fit | 0.196 | RBC
0.1985 | 0.097136162 | 4.33e-06 | Fit | 0.1965 | RBC
0.199 | 0.097136155 | 4.19e-06 | Fit | 0.197 | RBC
0.1995 | 0.097136148 | 4.06e-06 | Fit | 0.1975 | RBC
0.2 | 0.097136141 | 3.94e-06 | Fit | 0.198 | RBC
0.2005 | 0.097136135 | 3.81e-06 | Fit | 0.1985 | RBC
0.201 | 0.097136128 | 3.7e-06 | Fit | 0.199 | RBC
0.2015 | 0.097136122 | 3.58e-06 | Fit | 0.1995 | RBC
0.202 | 0.097136116 | 3.47e-06 | Fit | 0.2 | RBC
0.2025 | 0.09713611 | 3.36e-06 | Fit | 0.2005 | RBC
0.203 | 0.097136104 | 3.26e-06 | Fit | 0.201 | RBC
0.2035 | 0.097136099 | 3.16e-06 | Fit | 0.2015 | RBC
0.204 | 0.097136094 | 3.06e-06 | Fit | 0.202 | RBC
0.2045 | 0.097136089 | 2.97e-06 | Fit | 0.2025 | RBC
0.205 | 0.097136084 | 2.87e-06 | Fit | 0.203 | RBC
0.2055 | 0.097136079 | 2.79e-06 | Fit | 0.2035 | RBC
0.206 | 0.097136074 | 2.7e-06 | Fit | 0.204 | RBC
0.2065 | 0.097136069 | 2.62e-06 | Fit | 0.2045 | RBC
0.207 | 0.097136065 | 2.54e-06 | Fit | 0.205 | RBC
0.2075 | 0.097136061 | 2.46e-06 | Fit | 0.2055 | RBC
0.208 | 0.097136057 | 2.38e-06 | Fit | 0.206 | RBC
0.2085 | 0.097136053 | 2.31e-06 | Fit | 0.2065 | RBC
0.209 | 0.097136049 | 2.24e-06 | Fit | 0.207 | RBC
0.2095 | 0.097136045 | 2.17e-06 | Fit | 0.2075 | RBC
0.21 | 0.097136041 | 2.1e-06 | Fit | 0.208 | RBC
0.2105 | 0.097136038 | 2.03e-06 | Fit | 0.2085 | RBC
0.211 | 0.097136034 | 1.97e-06 | Fit | 0.209 | RBC
0.2115 | 0.097136031 | 1.91e-06 | Fit | 0.2095 | RBC
0.212 | 0.097136028 | 1.85e-06 | Fit | 0.21 | RBC
0.2125 | 0.097136025 | 1.79e-06 | Fit | 0.2105 | RBC
0.213 | 0.097136022 | 1.74e-06 | Fit | 0.211 | RBC
0.2135 | 0.097136019 | 1.68e-06 | Fit | 0.2115 | RBC
0.214 | 0.097136016 | 1.63e-06 | Fit | 0.212 | RBC
0.2145 | 0.097136013 | 1.58e-06 | Fit | 0.2125 | RBC
0.215 | 0.097136011 | 1.53e-06 | Fit | 0.213 | RBC
0.2155 | 0.097136008 | 1.49e-06 | Fit | 0.2135 | RBC
0.216 | 0.097136005 | 1.44e-06 | Fit | 0.214 | RBC
0.2165 | 0.097136003 | 1.4e-06 | Fit | 0.2145 | RBC
0.217 | 0.097136001 | 1.35e-06 | Fit | 0.215 | RBC
0.2175 | 0.097135998 | 1.31e-06 | Fit | 0.2155 | RBC
0.218 | 0.097135996 | 1.27e-06 | Fit | 0.216 | RBC
0.2185 | 0.097135994 | 1.23e-06 | Fit | 0.2165 | RBC
0.219 | 0.097135992 | 1.19e-06 | Fit | 0.217 | RBC
0.2195 | 0.09713599 | 1.16e-06 | Fit | 0.2175 | RBC
0.22 | 0.097135988 | 1.12e-06 | Fit | 0.218 | RBC
0.2205 | 0.097135986 | 1.09e-06 | Fit | 0.2185 | RBC
0.221 | 0.097135984 | 1.05e-06 | Fit | 0.219 | RBC
0.2215 | 0.097135983 | 1.02e-06 | Fit | 0.2195 | RBC
0.222 | 0.097135981 | 9.87e-07 | Fit | 0.22 | RBC
0.2225 | 0.097135979 | 9.57e-07 | Fit | 0.2205 | RBC
0.223 | 0.097135978 | 9.27e-07 | Fit | 0.221 | RBC
0.2235 | 0.097135976 | 8.99e-07 | Fit | 0.2215 | RBC
0.224 | 0.097135975 | 8.71e-07 | Fit | 0.222 | RBC
0.2245 | 0.097135973 | 8.44e-07 | Fit | 0.2225 | RBC
0.225 | 0.097135972 | 8.18e-07 | Fit | 0.223 | RBC
0.2255 | 0.09713597 | 7.92e-07 | Fit | 0.2235 | RBC
0.226 | 0.097135969 | 7.68e-07 | Fit | 0.224 | RBC
0.2265 | 0.097135968 | 7.44e-07 | Fit | 0.2245 | RBC
0.227 | 0.097135966 | 7.21e-07 | Fit | 0.225 | RBC
0.2275 | 0.097135965 | 6.99e-07 | Fit | 0.2255 | RBC
0.228 | 0.097135964 | 6.77e-07 | Fit | 0.226 | RBC
0.2285 | 0.097135963 | 6.56e-07 | Fit | 0.2265 | RBC
0.229 | 0.097135962 | 6.36e-07 | Fit | 0.227 | RBC
0.2295 | 0.097135961 | 6.16e-07 | Fit | 0.2275 | RBC
0.23 | 0.09713596 | 5.97e-07 | Fit | 0.228 | RBC
0.2305 | 0.097135959 | 5.79e-07 | Fit | 0.2285 | RBC
0.231 | 0.097135958 | 5.61e-07 | Fit | 0.229 | RBC
0.2315 | 0.097135957 | 5.43e-07 | Fit | 0.2295 | RBC
0.232 | 0.097135956 | 5.27e-07 | Fit | 0.23 | RBC
0.2325 | 0.097135955 | 5.1e-07 | Fit | 0.2305 | RBC
0.233 | 0.097135954 | 4.95e-07 | Fit | 0.231 | RBC
0.2335 | 0.097135953 | 4.79e-07 | Fit | 0.2315 | RBC
0.234 | 0.097135952 | 4.64e-07 | Fit | 0.232 | RBC
0.2345 | 0.097135952 | 4.5e-07 | Fit | 0.2325 | RBC
0.235 | 0.097135951 | 4.36e-07 | Fit | 0.233 | RBC
0.2355 | 0.09713595 | 4.23e-07 | Fit | 0.2335 | RBC
0.236 | 0.097135949 | 4.1e-07 | Fit | 0.234 | RBC
0.2365 | 0.097135949 | 3.97e-07 | Fit | 0.2345 | RBC
0.237 | 0.097135948 | 3.85e-07 | Fit | 0.235 | RBC
0.2375 | 0.097135947 | 3.73e-07 | Fit | 0.2355 | RBC
0.238 | 0.097135947 | 3.61e-07 | Fit | 0.236 | RBC
0.2385 | 0.097135946 | 3.5e-07 | Fit | 0.2365 | RBC
0.239 | 0.097135946 | 3.39e-07 | Fit | 0.237 | RBC
0.2395 | 0.097135945 | 3.29e-07 | Fit | 0.2375 | RBC
0.24 | 0.097135944 | 3.19e-07 | Fit | 0.238 | RBC
0.2405 | 0.097135944 | 3.09e-07 | Fit | 0.2385 | RBC
0.241 | 0.097135943 | 2.99e-07 | Fit | 0.239 | RBC
0.2415 | 0.097135943 | 2.9e-07 | Fit | 0.2395 | RBC
0.242 | 0.097135942 | 2.81e-07 | Fit | 0.24 | RBC
0.2425 | 0.097135942 | 2.72e-07 | Fit | 0.2405 | RBC
0.243 | 0.097135942 | 2.64e-07 | Fit | 0.241 | RBC
0.2435 | 0.097135941 | 2.56e-07 | Fit | 0.2415 | RBC
0.244 | 0.097135941 | 2.48e-07 | Fit | 0.242 | RBC
0.2445 | 0.09713594 | 2.4e-07 | Fit | 0.2425 | RBC
0.245 | 0.09713594 | 2.33e-07 | Fit | 0.243 | RBC
0.2455 | 0.097135939 | 2.25e-07 | Fit | 0.2435 | RBC
0.246 | 0.097135939 | 2.18e-07 | Fit | 0.244 | RBC
0.2465 | 0.097135939 | 2.12e-07 | Fit | 0.2445 | RBC
0.247 | 0.097135938 | 2.05e-07 | Fit | 0.245 | RBC
0.2475 | 0.097135938 | 1.99e-07 | Fit | 0.2455 | RBC
0.248 | 0.097135938 | 1.93e-07 | Fit | 0.246 | RBC
0.2485 | 0.097135937 | 1.87e-07 | Fit | 0.2465 | RBC
0.249 | 0.097135937 | 1.81e-07 | Fit | 0.247 | RBC
0.2495 | 0.097135937 | 1.75e-07 | Fit | 0.2475 | RBC
0.25 | 0.097135936 | 1.7e-07 | Fit | 0.248 | RBC
0.2505 | 0.097135936 | 1.65e-07 | Fit | 0.2485 | RBC
0.251 | 0.097135936 | 1.6e-07 | Fit | 0.249 | RBC
0.2515 | 0.097135936 | 1.55e-07 | Fit | 0.2495 | RBC
0.252 | 0.097135935 | 1.5e-07 | Fit | 0.25 | RBC
0.2525 | 0.097135935 | 1.45e-07 | Fit | 0.2505 | RBC
0.253 | 0.097135935 | 1.41e-07 | Fit | 0.251 | RBC
0.2535 | 0.097135935 | 1.36e-07 | Fit | 0.2515 | RBC
0.254 | 0.097135934 | 1.32e-07 | Fit | 0.252 | RBC
0.2545 | 0.097135934 | 1.28e-07 | Fit | 0.2525 | RBC
0.255 | 0.097135934 | 1.24e-07 | Fit | 0.253 | RBC
0.2555 | 0.097135934 | 1.2e-07 | Fit | 0.2535 | RBC
0.256 | 0.097135934 | 1.17e-07 | Fit | 0.254 | RBC
0.2565 | 0.097135933 | 1.13e-07 | Fit | 0.2545 | RBC
0.257 | 0.097135933 | 1.09e-07 | Fit | 0.255 | RBC
0.2575 | 0.097135933 | 1.06e-07 | Fit | 0.2555 | RBC
0.258 | 0.097135933 | 1.03e-07 | Fit | 0.256 | RBC
0.2585 | 0.097135933 | 9.96e-08 | Fit | 0.2565 | RBC
0.259 | 0.097135932 | 9.65e-08 | Fit | 0.257 | RBC
0.2595 | 0.097135932 | 9.35e-08 | Fit | 0.2575 | RBC
0.26 | 0.097135932 | 9.06e-08 | Fit | 0.258 | RBC
0.2605 | 0.097135932 | 8.78e-08 | Fit | 0.2585 | RBC
0.261 | 0.097135932 | 8.51e-08 | Fit | 0.259 | RBC
0.2615 | 0.097135932 | 8.25e-08 | Fit | 0.2595 | RBC
0.262 | 0.097135932 | 7.99e-08 | Fit | 0.26 | RBC
0.2625 | 0.097135931 | 7.74e-08 | Fit | 0.2605 | RBC
0.263 | 0.097135931 | 7.5e-08 | Fit | 0.261 | RBC
0.2635 | 0.097135931 | 7.27e-08 | Fit | 0.2615 | RBC
0.264 | 0.097135931 | 7.05e-08 | Fit | 0.262 | RBC
0.2645 | 0.097135931 | 6.83e-08 | Fit | 0.2625 | RBC
0.265 | 0.097135931 | 6.62e-08 | Fit | 0.263 | RBC
0.2655 | 0.097135931 | 6.41e-08 | Fit | 0.2635 | RBC
0.266 | 0.097135931 | 6.21e-08 | Fit | 0.264 | RBC
0.2665 | 0.09713593 | 6.02e-08 | Fit | 0.2645 | RBC
0.267 | 0.09713593 | 5.84e-08 | Fit | 0.265 | RBC
0.2675 | 0.09713593 | 5.66e-08 | Fit | 0.2655 | RBC
0.268 | 0.09713593 | 5.48e-08 | Fit | 0.266 | RBC
0.2685 | 0.09713593 | 5.31e-08 | Fit | 0.2665 | RBC
0.269 | 0.09713593 | 5.15e-08 | Fit | 0.267 | RBC
0.2695 | 0.09713593 | 4.99e-08 | Fit | 0.2675 | RBC
0.27 | 0.09713593 | 4.83e-08 | Fit | 0.268 | RBC
0.2705 | 0.09713593 | 4.68e-08 | Fit | 0.2685 | RBC
0.271 | 0.09713593 | 4.54e-08 | Fit | 0.269 | RBC
0.2715 | 0.09713593 | 4.4e-08 | Fit | 0.2695 | RBC
0.272 | 0.097135929 | 4.26e-08 | Fit | 0.27 | RBC
0.2725 | 0.097135929 | 4.13e-08 | Fit | 0.2705 | RBC
0.273 | 0.097135929 | 4e-08 | Fit | 0.271 | RBC
0.2735 | 0.097135929 | 3.88e-08 | Fit | 0.2715 | RBC
0.274 | 0.097135929 | 3.76e-08 | Fit | 0.272 | RBC
0.2745 | 0.097135929 | 3.64e-08 | Fit | 0.2725 | RBC
0.275 | 0.097135929 | 3.53e-08 | Fit | 0.273 | RBC
0.2755 | 0.097135929 | 3.42e-08 | Fit | 0.2735 | RBC
0.276 | 0.097135929 | 3.31e-08 | Fit | 0.274 | RBC
0.2765 | 0.097135929 | 3.21e-08 | Fit | 0.2745 | RBC
0.277 | 0.097135929 | 3.11e-08 | Fit | 0.275 | RBC
0.2775 | 0.097135929 | 3.02e-08 | Fit | 0.2755 | RBC
0.278 | 0.097135929 | 2.92e-08 | Fit | 0.276 | RBC
0.2785 | 0.097135929 | 2.83e-08 | Fit | 0.2765 | RBC
0.279 | 0.097135929 | 2.75e-08 | Fit | 0.277 | RBC
0.2795 | 0.097135929 | 2.66e-08 | Fit | 0.2775 | RBC
0.28 | 0.097135929 | 2.58e-08 | Fit | 0.278 | RBC
0.2805 | 0.097135929 | 2.5e-08 | Fit | 0.2785 | RBC
0.281 | 0.097135928 | 2.42e-08 | Fit | 0.279 | RBC
0.2815 | 0.097135928 | 2.35e-08 | Fit | 0.2795 | RBC
0.282 | 0.097135928 | 2.27e-08 | Fit | 0.28 | RBC
0.2825 | 0.097135928 | 2.2e-08 | Fit | 0.2805 | RBC
0.283 | 0.097135928 | 2.13e-08 | Fit | 0.281 | RBC
0.2835 | 0.097135928 | 2.07e-08 | Fit | 0.2815 | RBC
0.284 | 0.097135928 | 2e-08 | Fit | 0.282 | RBC
0.2845 | 0.097135928 | 1.94e-08 | Fit | 0.2825 | RBC
0.285 | 0.097135928 | 1.88e-08 | Fit | 0.283 | RBC
0.2855 | 0.097135928 | 1.82e-08 | Fit | 0.2835 | RBC
0.286 | 0.097135928 | 1.77e-08 | Fit | 0.284 | RBC
0.2865 | 0.097135928 | 1.71e-08 | Fit | 0.2845 | RBC
0.287 | 0.097135928 | 1.66e-08 | Fit | 0.285 | RBC
0.2875 | 0.097135928 | 1.61e-08 | Fit | 0.2855 | RBC
0.288 | 0.097135928 | 1.56e-08 | Fit | 0.286 | RBC
0.2885 | 0.097135928 | 1.51e-08 | Fit | 0.2865 | RBC
0.289 | 0.097135928 | 1.46e-08 | Fit | 0.287 | RBC
0.2895 | 0.097135928 | 1.42e-08 | Fit | 0.2875 | RBC
0.29 | 0.097135928 | 1.37e-08 | Fit | 0.288 | RBC
0.2905 | 0.097135928 | 1.33e-08 | Fit | 0.2885 | RBC
0.291 | 0.097135928 | 1.29e-08 | Fit | 0.289 | RBC
0.2915 | 0.097135928 | 1.25e-08 | Fit | 0.2895 | RBC
0.292 | 0.097135928 | 1.21e-08 | Fit | 0.29 | RBC
0.2925 | 0.097135928 | 1.18e-08 | Fit | 0.2905 | RBC
0.293 | 0.097135928 | 1.14e-08 | Fit | 0.291 | RBC
0.2935 | 0.097135928 | 1.1e-08 | Fit | 0.2915 | RBC
0.294 | 0.097135928 | 1.07e-08 | Fit | 0.292 | RBC
0.2945 | 0.097135928 | 1.04e-08 | Fit | 0.2925 | RBC
0.295 | 0.097135928 | 1e-08 | Fit | 0.293 | RBC
0.2955 | 0.097135928 | 9.73e-09 | Fit | 0.2935 | RBC
0.296 | 0.097135928 | 9.43e-09 | Fit | 0.294 | RBC
0.2965 | 0.097135928 | 9.14e-09 | Fit | 0.2945 | RBC
0.297 | 0.097135928 | 8.86e-09 | Fit | 0.295 | RBC
0.2975 | 0.097135928 | 8.58e-09 | Fit | 0.2955 | RBC
0.298 | 0.097135928 | 8.32e-09 | Fit | 0.296 | RBC
0.2985 | 0.097135928 | 8.06e-09 | Fit | 0.2965 | RBC
0.299 | 0.097135928 | 7.81e-09 | Fit | 0.297 | RBC
0.2995 | 0.097135928 | 7.57e-09 | Fit | 0.2975 | RBC
0.3 | 0.097135928 | 7.33e-09 | Fit | 0.298 | RBC
0.3005 | 0.097135928 | 7.11e-09 | Fit | 0.2985 | RBC
0.301 | 0.097135928 | 6.89e-09 | Fit | 0.299 | RBC
0.3015 | 0.097135928 | 6.67e-09 | Fit | 0.2995 | RBC
0.302 | 0.097135928 | 6.47e-09 | Fit | 0.3 | RBC
0.3025 | 0.097135928 | 6.27e-09 | Fit | 0.3005 | RBC
0.303 | 0.097135927 | 6.07e-09 | Fit | 0.301 | RBC
0.3035 | 0.097135927 | 5.89e-09 | Fit | 0.3015 | RBC
0.304 | 0.097135927 | 5.7e-09 | Fit | 0.302 | RBC
0.3045 | 0.097135927 | 5.53e-09 | Fit | 0.3025 | RBC
0.305 | 0.097135927 | 5.36e-09 | Fit | 0.303 | RBC
0.3055 | 0.097135927 | 5.19e-09 | Fit | 0.3035 | RBC
0.306 | 0.097135927 | 5.03e-09 | Fit | 0.304 | RBC
0.3065 | 0.097135927 | 4.87e-09 | Fit | 0.3045 | RBC
0.307 | 0.097135927 | 4.72e-09 | Fit | 0.305 | RBC
0.3075 | 0.097135927 | 4.58e-09 | Fit | 0.3055 | RBC
0.308 | 0.097135927 | 4.44e-09 | Fit | 0.306 | RBC
0.3085 | 0.097135927 | 4.3e-09 | Fit | 0.3065 | RBC
0.309 | 0.097135927 | 4.17e-09 | Fit | 0.307 | RBC
0.3095 | 0.097135927 | 4.04e-09 | Fit | 0.3075 | RBC
0.31 | 0.097135927 | 3.91e-09 | Fit | 0.308 | RBC
0.3105 | 0.097135927 | 3.79e-09 | Fit | 0.3085 | RBC
0.311 | 0.097135927 | 3.67e-09 | Fit | 0.309 | RBC
0.3115 | 0.097135927 | 3.56e-09 | Fit | 0.3095 | RBC
0.312 | 0.097135927 | 3.45e-09 | Fit | 0.31 | RBC
0.3125 | 0.097135927 | 3.34e-09 | Fit | 0.3105 | RBC
0.313 | 0.097135927 | 3.24e-09 | Fit | 0.311 | RBC
0.3135 | 0.097135927 | 3.14e-09 | Fit | 0.3115 | RBC
0.314 | 0.097135927 | 3.04e-09 | Fit | 0.312 | RBC
0.3145 | 0.097135927 | 2.95e-09 | Fit | 0.3125 | RBC
0.315 | 0.097135927 | 2.86e-09 | Fit | 0.313 | RBC
0.3155 | 0.097135927 | 2.77e-09 | Fit | 0.3135 | RBC
0.316 | 0.097135927 | 2.68e-09 | Fit | 0.314 | RBC
0.3165 | 0.097135927 | 2.6e-09 | Fit | 0.3145 | RBC
0.317 | 0.097135927 | 2.52e-09 | Fit | 0.315 | RBC
0.3175 | 0.097135927 | 2.44e-09 | Fit | 0.3155 | RBC
0.318 | 0.097135927 | 2.37e-09 | Fit | 0.316 | RBC
0.3185 | 0.097135927 | 2.29e-09 | Fit | 0.3165 | RBC
0.319 | 0.097135927 | 2.22e-09 | Fit | 0.317 | RBC
0.3195 | 0.097135927 | 2.15e-09 | Fit | 0.3175 | RBC
0.32 | 0.097135927 | 2.09e-09 | Fit | 0.318 | RBC
0.3205 | 0.097135927 | 2.02e-09 | Fit | 0.3185 | RBC
0.321 | 0.097135927 | 1.96e-09 | Fit | 0.319 | RBC
0.3215 | 0.097135927 | 1.9e-09 | Fit | 0.3195 | RBC
0.322 | 0.097135927 | 1.84e-09 | Fit | 0.32 | RBC
0.3225 | 0.097135927 | 1.78e-09 | Fit | 0.3205 | RBC
0.323 | 0.097135927 | 1.73e-09 | Fit | 0.321 | RBC
0.3235 | 0.097135927 | 1.67e-09 | Fit | 0.3215 | RBC
0.324 | 0.097135927 | 1.62e-09 | Fit | 0.322 | RBC
0.3245 | 0.097135927 | 1.57e-09 | Fit | 0.3225 | RBC
0.325 | 0.097135927 | 1.52e-09 | Fit | 0.323 | RBC
0.3255 | 0.097135927 | 1.48e-09 | Fit | 0.3235 | RBC
0.326 | 0.097135927 | 1.43e-09 | Fit | 0.324 | RBC
0.3265 | 0.097135927 | 1.39e-09 | Fit | 0.3245 | RBC
0.327 | 0.097135927 | 1.34e-09 | Fit | 0.325 | RBC
0.3275 | 0.097135927 | 1.3e-09 | Fit | 0.3255 | RBC
0.328 | 0.097135927 | 1.26e-09 | Fit | 0.326 | RBC
0.3285 | 0.097135927 | 1.22e-09 | Fit | 0.3265 | RBC
0.329 | 0.097135927 | 1.18e-09 | Fit | 0.327 | RBC
0.3295 | 0.097135927 | 1.15e-09 | Fit | 0.3275 | RBC
0.33 | 0.097135927 | 1.11e-09 | Fit | 0.328 | RBC
0.3305 | 0.097135927 | 1.08e-09 | Fit | 0.3285 | RBC
0.331 | 0.097135927 | 1.04e-09 | Fit | 0.329 | RBC
0.3315 | 0.097135927 | 1.01e-09 | Fit | 0.3295 | RBC
0.332 | 0.097135927 | 9.81e-10 | Fit | 0.33 | RBC
0.3325 | 0.097135927 | 9.51e-10 | Fit | 0.3305 | RBC
0.333 | 0.097135927 | 9.21e-10 | Fit | 0.331 | RBC
0.3335 | 0.097135927 | 8.93e-10 | Fit | 0.3315 | RBC
0.334 | 0.097135927 | 8.65e-10 | Fit | 0.332 | RBC
0.3345 | 0.097135927 | 8.39e-10 | Fit | 0.3325 | RBC
0.335 | 0.097135927 | 8.13e-10 | Fit | 0.333 | RBC
0.3355 | 0.097135927 | 7.87e-10 | Fit | 0.3335 | RBC
0.336 | 0.097135927 | 7.63e-10 | Fit | 0.334 | RBC
0.3365 | 0.097135927 | 7.39e-10 | Fit | 0.3345 | RBC
0.337 | 0.097135927 | 7.17e-10 | Fit | 0.335 | RBC
0.3375 | 0.097135927 | 6.94e-10 | Fit | 0.3355 | RBC
0.338 | 0.097135927 | 6.73e-10 | Fit | 0.336 | RBC
0.3385 | 0.097135927 | 6.52e-10 | Fit | 0.3365 | RBC
0.339 | 0.097135927 | 6.32e-10 | Fit | 0.337 | RBC
0.3395 | 0.097135927 | 6.12e-10 | Fit | 0.3375 | RBC
0.34 | 0.097135927 | 5.93e-10 | Fit | 0.338 | RBC
0.3405 | 0.097135927 | 5.75e-10 | Fit | 0.3385 | RBC
0.341 | 0.097135927 | 5.57e-10 | Fit | 0.339 | RBC
0.3415 | 0.097135927 | 5.4e-10 | Fit | 0.3395 | RBC
0.342 | 0.097135927 | 5.23e-10 | Fit | 0.34 | RBC
0.3425 | 0.097135927 | 5.07e-10 | Fit | 0.3405 | RBC
0.343 | 0.097135927 | 4.91e-10 | Fit | 0.341 | RBC
0.3435 | 0.097135927 | 4.76e-10 | Fit | 0.3415 | RBC
0.344 | 0.097135927 | 4.62e-10 | Fit | 0.342 | RBC
0.3445 | 0.097135927 | 4.47e-10 | Fit | 0.3425 | RBC
0.345 | 0.097135927 | 4.33e-10 | Fit | 0.343 | RBC
0.3455 | 0.097135927 | 4.2e-10 | Fit | 0.3435 | RBC
0.346 | 0.097135927 | 4.07e-10 | Fit | 0.344 | RBC
0.3465 | 0.097135927 | 3.94e-10 | Fit | 0.3445 | RBC
0.347 | 0.097135927 | 3.82e-10 | Fit | 0.345 | RBC
0.3475 | 0.097135927 | 3.7e-10 | Fit | 0.3455 | RBC
0.348 | 0.097135927 | 3.59e-10 | Fit | 0.346 | RBC
0.3485 | 0.097135927 | 3.48e-10 | Fit | 0.3465 | RBC
0.349 | 0.097135927 | 3.37e-10 | Fit | 0.347 | RBC
0.3495 | 0.097135927 | 3.27e-10 | Fit | 0.3475 | RBC
0.35 | 0.097135927 | 3.17e-10 | Fit | 0.348 | RBC
0.3505 | 0.097135927 | 3.07e-10 | Fit | 0.3485 | RBC
0.351 | 0.097135927 | 2.97e-10 | Fit | 0.349 | RBC
0.3515 | 0.097135927 | 2.88e-10 | Fit | 0.3495 | RBC
0.352 | 0.097135927 | 2.79e-10 | Fit | 0.35 | RBC
0.3525 | 0.097135927 | 2.7e-10 | Fit | 0.3505 | RBC
0.353 | 0.097135927 | 2.62e-10 | Fit | 0.351 | RBC
0.3535 | 0.097135927 | 2.54e-10 | Fit | 0.3515 | RBC
0.354 | 0.097135927 | 2.46e-10 | Fit | 0.352 | RBC
0.3545 | 0.097135927 | 2.39e-10 | Fit | 0.3525 | RBC
0.355 | 0.097135927 | 2.31e-10 | Fit | 0.353 | RBC
0.3555 | 0.097135927 | 2.24e-10 | Fit | 0.3535 | RBC
0.356 | 0.097135927 | 2.17e-10 | Fit | 0.354 | RBC
0.3565 | 0.097135927 | 2.1e-10 | Fit | 0.3545 | RBC
0.357 | 0.097135927 | 2.04e-10 | Fit | 0.355 | RBC
0.3575 | 0.097135927 | 1.98e-10 | Fit | 0.3555 | RBC
0.358 | 0.097135927 | 1.91e-10 | Fit | 0.356 | RBC
0.3585 | 0.097135927 | 1.85e-10 | Fit | 0.3565 | RBC
0.359 | 0.097135927 | 1.8e-10 | Fit | 0.357 | RBC
0.3595 | 0.097135927 | 1.74e-10 | Fit | 0.3575 | RBC
0.36 | 0.097135927 | 1.69e-10 | Fit | 0.358 | RBC
0.3605 | 0.097135927 | 1.64e-10 | Fit | 0.3585 | RBC
0.361 | 0.097135927 | 1.59e-10 | Fit | 0.359 | RBC
0.3615 | 0.097135927 | 1.54e-10 | Fit | 0.3595 | RBC
0.362 | 0.097135927 | 1.49e-10 | Fit | 0.36 | RBC
0.3625 | 0.097135927 | 1.44e-10 | Fit | 0.3605 | RBC
0.363 | 0.097135927 | 1.4e-10 | Fit | 0.361 | RBC
0.3635 | 0.097135927 | 1.35e-10 | Fit | 0.3615 | RBC
0.364 | 0.097135927 | 1.31e-10 | Fit | 0.362 | RBC
0.3645 | 0.097135927 | 1.27e-10 | Fit | 0.3625 | RBC
0.365 | 0.097135927 | 1.23e-10 | Fit | 0.363 | RBC
0.3655 | 0.097135927 | 1.19e-10 | Fit | 0.3635 | RBC
0.366 | 0.097135927 | 1.16e-10 | Fit | 0.364 | RBC
0.3665 | 0.097135927 | 1.12e-10 | Fit | 0.3645 | RBC
0.367 | 0.097135927 | 1.09e-10 | Fit | 0.365 | RBC
0.3675 | 0.097135927 | 1.05e-10 | Fit | 0.3655 | RBC
0.368 | 0.097135927 | 1.02e-10 | Fit | 0.366 | RBC
0.3685 | 0.097135927 | 9.89e-11 | Fit | 0.3665 | RBC
0.369 | 0.097135927 | 9.59e-11 | Fit | 0.367 | RBC
0.3695 | 0.097135927 | 9.29e-11 | Fit | 0.3675 | RBC
0.37 | 0.097135927 | 9e-11 | Fit | 0.368 | RBC
0.3705 | 0.097135927 | 8.72e-11 | Fit | 0.3685 | RBC
0.371 | 0.097135927 | 8.45e-11 | Fit | 0.369 | RBC
0.3715 | 0.097135927 | 8.19e-11 | Fit | 0.3695 | RBC
0.372 | 0.097135927 | 7.94e-11 | Fit | 0.37 | RBC
0.3725 | 0.097135927 | 7.69e-11 | Fit | 0.3705 | RBC
0.373 | 0.097135927 | 7.45e-11 | Fit | 0.371 | RBC
0.3735 | 0.097135927 | 7.22e-11 | Fit | 0.3715 | RBC
0.374 | 0.097135927 | 7e-11 | Fit | 0.372 | RBC
0.3745 | 0.097135927 | 6.78e-11 | Fit | 0.3725 | RBC
0.375 | 0.097135927 | 6.57e-11 | Fit | 0.373 | RBC
0.3755 | 0.097135927 | 6.37e-11 | Fit | 0.3735 | RBC
0.376 | 0.097135927 | 6.17e-11 | Fit | 0.374 | RBC
0.3765 | 0.097135927 | 5.98e-11 | Fit | 0.3745 | RBC
0.377 | 0.097135927 | 5.8e-11 | Fit | 0.375 | RBC
0.3775 | 0.097135927 | 5.62e-11 | Fit | 0.3755 | RBC
0.378 | 0.097135927 | 5.44e-11 | Fit | 0.376 | RBC
0.3785 | 0.097135927 | 5.27e-11 | Fit | 0.3765 | RBC
0.379 | 0.097135927 | 5.11e-11 | Fit | 0.377 | RBC
0.3795 | 0.097135927 | 4.95e-11 | Fit | 0.3775 | RBC
0.38 | 0.097135927 | 4.8e-11 | Fit | 0.378 | RBC
0.3805 | 0.097135927 | 4.65e-11 | Fit | 0.3785 | RBC
0.381 | 0.097135927 | 4.51e-11 | Fit | 0.379 | RBC
0.3815 | 0.097135927 | 4.37e-11 | Fit | 0.3795 | RBC
0.382 | 0.097135927 | 4.23e-11 | Fit | 0.38 | RBC
0.3825 | 0.097135927 | 4.1e-11 | Fit | 0.3805 | RBC
0.383 | 0.097135927 | 3.97e-11 | Fit | 0.381 | RBC
0.3835 | 0.097135927 | 3.85e-11 | Fit | 0.3815 | RBC
0.384 | 0.097135927 | 3.73e-11 | Fit | 0.382 | RBC
0.3845 | 0.097135927 | 3.62e-11 | Fit | 0.3825 | RBC
0.385 | 0.097135927 | 3.5e-11 | Fit | 0.383 | RBC
0.3855 | 0.097135927 | 3.4e-11 | Fit | 0.3835 | RBC
0.386 | 0.097135927 | 3.29e-11 | Fit | 0.384 | RBC
0.3865 | 0.097135927 | 3.19e-11 | Fit | 0.3845 | RBC
0.387 | 0.097135927 | 3.09e-11 | Fit | 0.385 | RBC
0.3875 | 0.097135927 | 2.99e-11 | Fit | 0.3855 | RBC
0.388 | 0.097135927 | 2.9e-11 | Fit | 0.386 | RBC
0.3885 | 0.097135927 | 2.81e-11 | Fit | 0.3865 | RBC
0.389 | 0.097135927 | 2.72e-11 | Fit | 0.387 | RBC
0.3895 | 0.097135927 | 2.64e-11 | Fit | 0.3875 | RBC
0.39 | 0.097135927 | 2.56e-11 | Fit | 0.388 | RBC
0.3905 | 0.097135927 | 2.48e-11 | Fit | 0.3885 | RBC
0.391 | 0.097135927 | 2.4e-11 | Fit | 0.389 | RBC
0.3915 | 0.097135927 | 2.33e-11 | Fit | 0.3895 | RBC
0.392 | 0.097135927 | 2.26e-11 | Fit | 0.39 | RBC
0.3925 | 0.097135927 | 2.19e-11 | Fit | 0.3905 | RBC
0.393 | 0.097135927 | 2.12e-11 | Fit | 0.391 | RBC
0.3935 | 0.097135927 | 2.05e-11 | Fit | 0.3915 | RBC
0.394 | 0.097135927 | 1.99e-11 | Fit | 0.392 | RBC
0.3945 | 0.097135927 | 1.93e-11 | Fit | 0.3925 | RBC
0.395 | 0.097135927 | 1.87e-11 | Fit | 0.393 | RBC
0.3955 | 0.097135927 | 1.81e-11 | Fit | 0.3935 | RBC
0.396 | 0.097135927 | 1.75e-11 | Fit | 0.394 | RBC
0.3965 | 0.097135927 | 1.7e-11 | Fit | 0.3945 | RBC
0.397 | 0.097135927 | 1.65e-11 | Fit | 0.395 | RBC
0.3975 | 0.097135927 | 1.6e-11 | Fit | 0.3955 | RBC
0.398 | 0.097135927 | 1.55e-11 | Fit | 0.396 | RBC
0.3985 | 0.097135927 | 1.5e-11 | Fit | 0.3965 | RBC
0.399 | 0.097135927 | 1.45e-11 | Fit | 0.397 | RBC
0.3995 | 0.097135927 | 1.41e-11 | Fit | 0.3975 | RBC
0.4 | 0.097135927 | 1.36e-11 | Fit | 0.398 | RBC
0.4005 | 0.097135927 | 1.32e-11 | Fit | 0.3985 | RBC
0.401 | 0.097135927 | 1.28e-11 | Fit | 0.399 | RBC
0.4015 | 0.097135927 | 1.24e-11 | Fit | 0.3995 | RBC
0.402 | 0.097135927 | 1.2e-11 | Fit | 0.4 | RBC
0.4025 | 0.097135927 | 1.16e-11 | Fit | 0.4005 | RBC
0.403 | 0.097135927 | 1.13e-11 | Fit | 0.401 | RBC
0.4035 | 0.097135927 | 1.09e-11 | Fit | 0.4015 | RBC
0.404 | 0.097135927 | 1.06e-11 | Fit | 0.402 | RBC
0.4045 | 0.097135927 | 1.03e-11 | Fit | 0.4025 | RBC
0.405 | 0.097135927 | 9.94e-12 | Fit | 0.403 | RBC
0.4055 | 0.097135927 | 9.64e-12 | Fit | 0.4035 | RBC
0.406 | 0.097135927 | 9.34e-12 | Fit | 0.404 | RBC
0.4065 | 0.097135927 | 9.05e-12 | Fit | 0.4045 | RBC
0.407 | 0.097135927 | 8.77e-12 | Fit | 0.405 | RBC
0.4075 | 0.097135927 | 8.49e-12 | Fit | 0.4055 | RBC
0.408 | 0.097135927 | 8.23e-12 | Fit | 0.406 | RBC
0.4085 | 0.097135927 | 7.97e-12 | Fit | 0.4065 | RBC
0.409 | 0.097135927 | 7.73e-12 | Fit | 0.407 | RBC
0.4095 | 0.097135927 | 7.49e-12 | Fit | 0.4075 | RBC
0.41 | 0.097135927 | 7.25e-12 | Fit | 0.408 | RBC
0.4105 | 0.097135927 | 7.03e-12 | Fit | 0.4085 | RBC
0.411 | 0.097135927 | 6.81e-12 | Fit | 0.409 | RBC
0.4115 | 0.097135927 | 6.6e-12 | Fit | 0.4095 | RBC
0.412 | 0.097135927 | 6.39e-12 | Fit | 0.41 | RBC
0.4125 | 0.097135927 | 6.19e-12 | Fit | 0.4105 | RBC
0.413 | 0.097135927 | 6e-12 | Fit | 0.411 | RBC
0.4135 | 0.097135927 | 5.81e-12 | Fit | 0.4115 | RBC
0.414 | 0.097135927 | 5.63e-12 | Fit | 0.412 | RBC
0.4145 | 0.097135927 | 5.46e-12 | Fit | 0.4125 | RBC
0.415 | 0.097135927 | 5.29e-12 | Fit | 0.413 | RBC
0.4155 | 0.097135927 | 5.12e-12 | Fit | 0.4135 | RBC
0.416 | 0.097135927 | 4.96e-12 | Fit | 0.414 | RBC
0.4165 | 0.097135927 | 4.81e-12 | Fit | 0.4145 | RBC
0.417 | 0.097135927 | 4.66e-12 | Fit | 0.415 | RBC
0.4175 | 0.097135927 | 4.51e-12 | Fit | 0.4155 | RBC
0.418 | 0.097135927 | 4.37e-12 | Fit | 0.416 | RBC
0.4185 | 0.097135927 | 4.24e-12 | Fit | 0.4165 | RBC
0.419 | 0.097135927 | 4.11e-12 | Fit | 0.417 | RBC
0.4195 | 0.097135927 | 3.98e-12 | Fit | 0.4175 | RBC
0.42 | 0.097135927 | 3.85e-12 | Fit | 0.418 | RBC
0.4205 | 0.097135927 | 3.73e-12 | Fit | 0.4185 | RBC
0.421 | 0.097135927 | 3.62e-12 | Fit | 0.419 | RBC
0.4215 | 0.097135927 | 3.5e-12 | Fit | 0.4195 | RBC
0.422 | 0.097135927 | 3.4e-12 | Fit | 0.42 | RBC
0.4225 | 0.097135927 | 3.29e-12 | Fit | 0.4205 | RBC
0.423 | 0.097135927 | 3.19e-12 | Fit | 0.421 | RBC
0.4235 | 0.097135927 | 3.09e-12 | Fit | 0.4215 | RBC
0.424 | 0.097135927 | 2.99e-12 | Fit | 0.422 | RBC
0.4245 | 0.097135927 | 2.9e-12 | Fit | 0.4225 | RBC
0.425 | 0.097135927 | 2.81e-12 | Fit | 0.423 | RBC
0.4255 | 0.097135927 | 2.72e-12 | Fit | 0.4235 | RBC
0.426 | 0.097135927 | 2.63e-12 | Fit | 0.424 | RBC
0.4265 | 0.097135927 | 2.55e-12 | Fit | 0.4245 | RBC
0.427 | 0.097135927 | 2.47e-12 | Fit | 0.425 | RBC
0.4275 | 0.097135927 | 2.39e-12 | Fit | 0.4255 | RBC
0.428 | 0.097135927 | 2.32e-12 | Fit | 0.426 | RBC
0.4285 | 0.097135927 | 2.24e-12 | Fit | 0.4265 | RBC
0.429 | 0.097135927 | 2.17e-12 | Fit | 0.427 | RBC
0.4295 | 0.097135927 | 2.11e-12 | Fit | 0.4275 | RBC
0.43 | 0.097135927 | 2.04e-12 | Fit | 0.428 | RBC
0.4305 | 0.097135927 | 1.98e-12 | Fit | 0.4285 | RBC
0.431 | 0.097135927 | 1.91e-12 | Fit | 0.429 | RBC
0.4315 | 0.097135927 | 1.85e-12 | Fit | 0.4295 | RBC
0.432 | 0.097135927 | 1.79e-12 | Fit | 0.43 | RBC
0.4325 | 0.097135927 | 1.74e-12 | Fit | 0.4305 | RBC
0.433 | 0.097135927 | 1.68e-12 | Fit | 0.431 | RBC
0.4335 | 0.097135927 | 1.63e-12 | Fit | 0.4315 | RBC
0.434 | 0.097135927 | 1.58e-12 | Fit | 0.432 | RBC
0.4345 | 0.097135927 | 1.53e-12 | Fit | 0.4325 | RBC
0.435 | 0.097135927 | 1.48e-12 | Fit | 0.433 | RBC
0.4355 | 0.097135927 | 1.43e-12 | Fit | 0.4335 | RBC
0.436 | 0.097135927 | 1.39e-12 | Fit | 0.434 | RBC
0.4365 | 0.097135927 | 1.34e-12 | Fit | 0.4345 | RBC
0.437 | 0.097135927 | 1.3e-12 | Fit | 0.435 | RBC
0.4375 | 0.097135927 | 1.26e-12 | Fit | 0.4355 | RBC
0.438 | 0.097135927 | 1.22e-12 | Fit | 0.436 | RBC
0.4385 | 0.097135927 | 1.18e-12 | Fit | 0.4365 | RBC
0.439 | 0.097135927 | 1.14e-12 | Fit | 0.437 | RBC
0.4395 | 0.097135927 | 1.11e-12 | Fit | 0.4375 | RBC
0.44 | 0.097135927 | 1.07e-12 | Fit | 0.438 | RBC
0.4405 | 0.097135927 | 1.04e-12 | Fit | 0.4385 | RBC
0.441 | 0.097135927 | 1.01e-12 | Fit | 0.439 | RBC
0.4415 | 0.097135927 | 9.72e-13 | Fit | 0.4395 | RBC
0.442 | 0.097135927 | 9.41e-13 | Fit | 0.44 | RBC
0.4425 | 0.097135927 | 9.12e-13 | Fit | 0.4405 | RBC
0.443 | 0.097135927 | 8.82e-13 | Fit | 0.441 | RBC
0.4435 | 0.097135927 | 8.55e-13 | Fit | 0.4415 | RBC
0.444 | 0.097135927 | 8.27e-13 | Fit | 0.442 | RBC
0.4445 | 0.097135927 | 7.99e-13 | Fit | 0.4425 | RBC
0.445 | 0.097135927 | 7.74e-13 | Fit | 0.443 | RBC
0.4455 | 0.097135927 | 7.5e-13 | Fit | 0.4435 | RBC
0.446 | 0.097135927 | 7.24e-13 | Fit | 0.444 | RBC
0.4465 | 0.097135927 | 7.02e-13 | Fit | 0.4445 | RBC
0.447 | 0.097135927 | 6.78e-13 | Fit | 0.445 | RBC
0.4475 | 0.097135927 | 6.56e-13 | Fit | 0.4455 | RBC
0.448 | 0.097135927 | 6.36e-13 | Fit | 0.446 | RBC
0.4485 | 0.097135927 | 6.14e-13 | Fit | 0.4465 | RBC
0.449 | 0.097135927 | 5.95e-13 | Fit | 0.447 | RBC
0.4495 | 0.097135927 | 5.75e-13 | Fit | 0.4475 | RBC
0.45 | 0.097135927 | 5.57e-13 | Fit | 0.448 | RBC
0.4505 | 0.097135927 | 5.39e-13 | Fit | 0.4485 | RBC
0.451 | 0.097135927 | 5.2e-13 | Fit | 0.449 | RBC
0.4515 | 0.097135927 | 5.04e-13 | Fit | 0.4495 | RBC
0.452 | 0.097135927 | 4.87e-13 | Fit | 0.45 | RBC
0.4525 | 0.097135927 | 4.7e-13 | Fit | 0.4505 | RBC
0.453 | 0.097135927 | 4.56e-13 | Fit | 0.451 | RBC
0.4535 | 0.097135927 | 4.39e-13 | Fit | 0.4515 | RBC
0.454 | 0.097135927 | 4.24e-13 | Fit | 0.452 | RBC
0.4545 | 0.097135927 | 4.12e-13 | Fit | 0.4525 | RBC
0.455 | 0.097135927 | 3.97e-13 | Fit | 0.453 | RBC
0.4555 | 0.097135927 | 3.84e-13 | Fit | 0.4535 | RBC
0.456 | 0.097135927 | 3.71e-13 | Fit | 0.454 | RBC
0.4565 | 0.097135927 | 3.58e-13 | Fit | 0.4545 | RBC
0.457 | 0.097135927 | 3.45e-13 | Fit | 0.455 | RBC
0.4575 | 0.097135927 | 3.34e-13 | Fit | 0.4555 | RBC
0.458 | 0.097135927 | 3.23e-13 | Fit | 0.456 | RBC
0.4585 | 0.097135927 | 3.12e-13 | Fit | 0.4565 | RBC
0.459 | 0.097135927 | 3.01e-13 | Fit | 0.457 | RBC
0.4595 | 0.097135927 | 2.9e-13 | Fit | 0.4575 | RBC
0.46 | 0.097135927 | 2.81e-13 | Fit | 0.458 | RBC
0.4605 | 0.097135927 | 2.72e-13 | Fit | 0.4585 | RBC
0.461 | 0.097135927 | 2.63e-13 | Fit | 0.459 | RBC
0.4615 | 0.097135927 | 2.54e-13 | Fit | 0.4595 | RBC
0.462 | 0.097135927 | 2.44e-13 | Fit | 0.46 | RBC
0.4625 | 0.097135927 | 2.35e-13 | Fit | 0.4605 | RBC
0.463 | 0.097135927 | 2.28e-13 | Fit | 0.461 | RBC
0.4635 | 0.097135927 | 2.19e-13 | Fit | 0.4615 | RBC
0.464 | 0.097135927 | 2.11e-13 | Fit | 0.462 | RBC
0.4645 | 0.097135927 | 2.04e-13 | Fit | 0.4625 | RBC
0.465 | 0.097135927 | 1.97e-13 | Fit | 0.463 | RBC
0.4655 | 0.097135927 | 1.89e-13 | Fit | 0.4635 | RBC
0.466 | 0.097135927 | 1.82e-13 | Fit | 0.464 | RBC
0.4665 | 0.097135927 | 1.76e-13 | Fit | 0.4645 | RBC
0.467 | 0.097135927 | 1.69e-13 | Fit | 0.465 | RBC
0.4675 | 0.097135927 | 1.64e-13 | Fit | 0.4655 | RBC
0.468 | 0.097135927 | 1.56e-13 | Fit | 0.466 | RBC
0.4685 | 0.097135927 | 1.51e-13 | Fit | 0.4665 | RBC
0.469 | 0.097135927 | 1.45e-13 | Fit | 0.467 | RBC
0.4695 | 0.097135927 | 1.4e-13 | Fit | 0.4675 | RBC
0.47 | 0.097135927 | 1.34e-13 | Fit | 0.468 | RBC
0.4705 | 0.097135927 | 1.29e-13 | Fit | 0.4685 | RBC
0.471 | 0.097135927 | 1.25e-13 | Fit | 0.469 | RBC
0.4715 | 0.097135927 | 1.19e-13 | Fit | 0.4695 | RBC
0.472 | 0.097135927 | 1.14e-13 | Fit | 0.47 | RBC
0.4725 | 0.097135927 | 1.1e-13 | Fit | 0.4705 | RBC
0.473 | 0.097135927 | 1.05e-13 | Fit | 0.471 | RBC
0.4735 | 0.097135927 | 1.01e-13 | Fit | 0.4715 | RBC
0.474 | 0.097135927 | 9.72e-14 | Fit | 0.472 | RBC
0.4745 | 0.097135927 | 9.36e-14 | Fit | 0.4725 | RBC
0.475 | 0.097135927 | 8.8e-14 | Fit | 0.473 | RBC
0.4755 | 0.097135927 | 8.44e-14 | Fit | 0.4735 | RBC
0.476 | 0.097135927 | 8.09e-14 | Fit | 0.474 | RBC
0.4765 | 0.097135927 | 7.7e-14 | Fit | 0.4745 | RBC
0.477 | 0.097135927 | 7.53e-14 | Fit | 0.475 | RBC
0.4775 | 0.097135927 | 7.17e-14 | Fit | 0.4755 | RBC
0.478 | 0.097135927 | 6.79e-14 | Fit | 0.476 | RBC
0.4785 | 0.097135927 | 6.43e-14 | Fit | 0.4765 | RBC
0.479 | 0.097135927 | 6.25e-14 | Fit | 0.477 | RBC
0.4795 | 0.097135927 | 5.87e-14 | Fit | 0.4775 | RBC
0.48 | 0.097135927 | 5.69e-14 | Fit | 0.478 | RBC
0.4805 | 0.097135927 | 5.31e-14 | Fit | 0.4785 | RBC
0.481 | 0.097135927 | 5.13e-14 | Fit | 0.479 | RBC
0.4815 | 0.097135927 | 4.77e-14 | Fit | 0.4795 | RBC
0.482 | 0.097135927 | 4.59e-14 | Fit | 0.48 | RBC
0.4825 | 0.097135927 | 4.21e-14 | Fit | 0.4805 | RBC
0.483 | 0.097135927 | 4.03e-14 | Fit | 0.481 | RBC
0.4835 | 0.097135927 | 3.85e-14 | Fit | 0.4815 | RBC
0.484 | 0.097135927 | 3.67e-14 | Fit | 0.482 | RBC
0.4845 | 0.097135927 | 3.29e-14 | Fit | 0.4825 | RBC
0.485 | 0.097135927 | 3.11e-14 | Fit | 0.483 | RBC
0.4855 | 0.097135927 | 2.93e-14 | Fit | 0.4835 | RBC
0.486 | 0.097135927 | 2.76e-14 | Fit | 0.484 | RBC
0.4865 | 0.097135927 | 2.55e-14 | Fit | 0.4845 | RBC
0.487 | 0.097135927 | 2.37e-14 | Fit | 0.485 | RBC
0.4875 | 0.097135927 | 2.19e-14 | Fit | 0.4855 | RBC
0.488 | 0.097135927 | 2.02e-14 | Fit | 0.486 | RBC
0.4885 | 0.097135927 | 1.84e-14 | Fit | 0.4865 | RBC
0.489 | 0.097135927 | 1.63e-14 | Fit | 0.487 | RBC
0.4895 | 0.097135927 | 1.63e-14 | Fit | 0.4875 | RBC
0.49 | 0.097135927 | 1.45e-14 | Fit | 0.488 | RBC
0.4905 | 0.097135927 | 1.28e-14 | Fit | 0.4885 | RBC
0.491 | 0.097135927 | 1.1e-14 | Fit | 0.489 | RBC
0.4915 | 0.097135927 | 9.18e-15 | Fit | 0.4895 | RBC
0.492 | 0.097135927 | 9.18e-15 | Fit | 0.49 | RBC
0.4925 | 0.097135927 | 7.14e-15 | Fit | 0.4905 | RBC
0.493 | 0.097135927 | 5.36e-15 | Fit | 0.491 | RBC
0.4935 | 0.097135927 | 5.36e-15 | Fit | 0.4915 | RBC
0.494 | 0.097135927 | 3.57e-15 | Fit | 0.492 | RBC
0.4945 | 0.097135927 | 1.79e-15 | Fit | 0.4925 | RBC
0.495 | 0.097135927 | 1.79e-15 | Fit | 0.493 | RBC
0.4955 | 0.097135927 | 0 | Fit | 0.4935 | RBC
0.496 | 0.097135927 | 0 | Fit | 0.494 | RBC

## CO Binding Hbs
Time | Value | Norm | Fit | NormTime | Group
0.002 | 0.231285 | 0.941459455 | Exp | 0 | Hb
0.00225 | 0.229771 | 0.933134658 | Exp | 0.00025 | Hb
0.0025 | 0.228015 | 0.923479213 | Exp | 0.0005 | Hb
0.00275 | 0.225738 | 0.910959025 | Exp | 0.00075 | Hb
0.003 | 0.222957 | 0.895667571 | Exp | 0.001 | Hb
0.00325 | 0.219912 | 0.878924501 | Exp | 0.00125 | Hb
0.0035 | 0.216673 | 0.861114713 | Exp | 0.0015 | Hb
0.00375 | 0.213452 | 0.843403899 | Exp | 0.00175 | Hb
0.004 | 0.210239 | 0.825737073 | Exp | 0.002 | Hb
0.00425 | 0.2071 | 0.80847714 | Exp | 0.00225 | Hb
0.0045 | 0.204076 | 0.791849539 | Exp | 0.0025 | Hb
0.00475 | 0.201369 | 0.776964977 | Exp | 0.00275 | Hb
0.005 | 0.198719 | 0.762393833 | Exp | 0.003 | Hb
0.00525 | 0.196218 | 0.748641971 | Exp | 0.00325 | Hb
0.0055 | 0.193847 | 0.73560492 | Exp | 0.0035 | Hb
0.00575 | 0.191438 | 0.722358925 | Exp | 0.00375 | Hb
0.006 | 0.189003 | 0.708969968 | Exp | 0.004 | Hb
0.00625 | 0.186456 | 0.694965173 | Exp | 0.00425 | Hb
0.0065 | 0.18377 | 0.680196081 | Exp | 0.0045 | Hb
0.00675 | 0.181306 | 0.666647665 | Exp | 0.00475 | Hb
0.007 | 0.178762 | 0.652659366 | Exp | 0.005 | Hb
0.00725 | 0.176243 | 0.638808531 | Exp | 0.00525 | Hb
0.0075 | 0.173796 | 0.625353591 | Exp | 0.0055 | Hb
0.00775 | 0.171351 | 0.611909648 | Exp | 0.00575 | Hb
0.008 | 0.169066 | 0.599345472 | Exp | 0.006 | Hb
0.00825 | 0.166746 | 0.586588847 | Exp | 0.00625 | Hb
0.0085 | 0.164367 | 0.573507808 | Exp | 0.0065 | Hb
0.00875 | 0.162101 | 0.561048105 | Exp | 0.00675 | Hb
0.009 | 0.159854 | 0.548692874 | Exp | 0.007 | Hb
0.00925 | 0.157725 | 0.536986471 | Exp | 0.00725 | Hb
0.0095 | 0.15553 | 0.524917164 | Exp | 0.0075 | Hb
0.00975 | 0.153422 | 0.513326231 | Exp | 0.00775 | Hb
0.01 | 0.151437 | 0.502411619 | Exp | 0.008 | Hb
0.01025 | 0.149252 | 0.490397298 | Exp | 0.00825 | Hb
0.0105 | 0.147338 | 0.479873082 | Exp | 0.0085 | Hb
0.01075 | 0.145379 | 0.469101432 | Exp | 0.00875 | Hb
0.011 | 0.143411 | 0.458280295 | Exp | 0.009 | Hb
0.01125 | 0.141474 | 0.447629613 | Exp | 0.00925 | Hb
0.0115 | 0.139471 | 0.436616027 | Exp | 0.0095 | Hb
0.01175 | 0.137654 | 0.42662517 | Exp | 0.00975 | Hb
0.012 | 0.135861 | 0.416766279 | Exp | 0.01 | Hb
0.01225 | 0.134151 | 0.407363767 | Exp | 0.01025 | Hb
0.0125 | 0.132452 | 0.398021738 | Exp | 0.0105 | Hb
0.01275 | 0.130759 | 0.388712701 | Exp | 0.01075 | Hb
0.013 | 0.129145 | 0.379838049 | Exp | 0.011 | Hb
0.01325 | 0.127551 | 0.371073368 | Exp | 0.01125 | Hb
0.0135 | 0.125947 | 0.362253702 | Exp | 0.0115 | Hb
0.01375 | 0.124482 | 0.354198333 | Exp | 0.01175 | Hb
0.014 | 0.122966 | 0.345862539 | Exp | 0.012 | Hb
0.01425 | 0.121481 | 0.337697199 | Exp | 0.01225 | Hb
0.0145 | 0.11996 | 0.329333912 | Exp | 0.0125 | Hb
0.01475 | 0.118513 | 0.321377517 | Exp | 0.01275 | Hb
0.015 | 0.117096 | 0.313586078 | Exp | 0.013 | Hb
0.01525 | 0.115631 | 0.30553071 | Exp | 0.01325 | Hb
0.0155 | 0.114272 | 0.298058187 | Exp | 0.0135 | Hb
0.01575 | 0.112907 | 0.290552673 | Exp | 0.01375 | Hb
0.016 | 0.111527 | 0.28296468 | Exp | 0.014 | Hb
0.01625 | 0.110163 | 0.275464665 | Exp | 0.01425 | Hb
0.0165 | 0.108982 | 0.268970883 | Exp | 0.0145 | Hb
0.01675 | 0.107821 | 0.262587072 | Exp | 0.01475 | Hb
0.017 | 0.106668 | 0.256247249 | Exp | 0.015 | Hb
0.01725 | 0.105522 | 0.249945916 | Exp | 0.01525 | Hb
0.0175 | 0.104344 | 0.24346863 | Exp | 0.0155 | Hb
0.01775 | 0.103243 | 0.237414732 | Exp | 0.01575 | Hb
0.018 | 0.102179 | 0.23156428 | Exp | 0.016 | Hb
0.01825 | 0.101121 | 0.225746819 | Exp | 0.01625 | Hb
0.0185 | 0.10007 | 0.219967848 | Exp | 0.0165 | Hb
0.01875 | 0.0990579 | 0.21440277 | Exp | 0.01675 | Hb
0.019 | 0.0981146 | 0.209215993 | Exp | 0.017 | Hb
0.01925 | 0.0971366 | 0.203838415 | Exp | 0.01725 | Hb
0.0195 | 0.0961956 | 0.198664284 | Exp | 0.0175 | Hb
0.01975 | 0.0952903 | 0.193686451 | Exp | 0.01775 | Hb
0.02 | 0.0944263 | 0.188935708 | Exp | 0.018 | Hb
0.02025 | 0.0936093 | 0.184443397 | Exp | 0.01825 | Hb
0.0205 | 0.0928615 | 0.180331585 | Exp | 0.0185 | Hb
0.02075 | 0.0920782 | 0.176024574 | Exp | 0.01875 | Hb
0.021 | 0.0912607 | 0.171529514 | Exp | 0.019 | Hb
0.02125 | 0.0904573 | 0.167111983 | Exp | 0.01925 | Hb
0.0215 | 0.0897696 | 0.163330633 | Exp | 0.0195 | Hb
0.02175 | 0.0890286 | 0.159256211 | Exp | 0.01975 | Hb
0.022 | 0.088268 | 0.155074018 | Exp | 0.02 | Hb
0.02225 | 0.0875361 | 0.151049632 | Exp | 0.02025 | Hb
0.0225 | 0.0868301 | 0.147167659 | Exp | 0.0205 | Hb
0.02275 | 0.0861598 | 0.143481985 | Exp | 0.02075 | Hb
0.023 | 0.0855545 | 0.140153715 | Exp | 0.021 | Hb
0.02325 | 0.0848887 | 0.136492784 | Exp | 0.02125 | Hb
0.0235 | 0.0842328 | 0.132886288 | Exp | 0.0215 | Hb
0.02375 | 0.0835633 | 0.129205012 | Exp | 0.02175 | Hb
0.024 | 0.0829914 | 0.126060394 | Exp | 0.022 | Hb
0.02425 | 0.0824979 | 0.123346862 | Exp | 0.02225 | Hb
0.0245 | 0.0818889 | 0.119998248 | Exp | 0.0225 | Hb
0.02475 | 0.0813722 | 0.11715715 | Exp | 0.02275 | Hb
0.025 | 0.0808013 | 0.11401803 | Exp | 0.023 | Hb
0.02525 | 0.0802652 | 0.11107026 | Exp | 0.02325 | Hb
0.0255 | 0.0797116 | 0.108026265 | Exp | 0.0235 | Hb
0.02575 | 0.0792271 | 0.10536222 | Exp | 0.02375 | Hb
0.026 | 0.0787601 | 0.1027944 | Exp | 0.024 | Hb
0.02625 | 0.0782889 | 0.100203485 | Exp | 0.02425 | Hb
0.0265 | 0.0778177 | 0.097612571 | Exp | 0.0245 | Hb
0.02675 | 0.0772646 | 0.094571325 | Exp | 0.02475 | Hb
0.027 | 0.0768151 | 0.092099729 | Exp | 0.025 | Hb
0.02725 | 0.076471 | 0.09020768 | Exp | 0.02525 | Hb
0.0275 | 0.0760654 | 0.08797747 | Exp | 0.0255 | Hb
0.02775 | 0.0756269 | 0.085566358 | Exp | 0.02575 | Hb
0.028 | 0.0752142 | 0.083297108 | Exp | 0.026 | Hb
0.02825 | 0.0748812 | 0.081466093 | Exp | 0.02625 | Hb
0.0285 | 0.0745365 | 0.079570744 | Exp | 0.0265 | Hb
0.02875 | 0.0741777 | 0.077597866 | Exp | 0.02675 | Hb
0.029 | 0.073627 | 0.074569817 | Exp | 0.027 | Hb
0.02925 | 0.0732043 | 0.072245582 | Exp | 0.02725 | Hb
0.0295 | 0.0728109 | 0.070082455 | Exp | 0.0275 | Hb
0.02975 | 0.0725115 | 0.06843619 | Exp | 0.02775 | Hb
0.03 | 0.0721476 | 0.06643527 | Exp | 0.028 | Hb
0.03025 | 0.0717819 | 0.064424452 | Exp | 0.02825 | Hb
0.0305 | 0.0714635 | 0.062673715 | Exp | 0.0285 | Hb
0.03075 | 0.0711768 | 0.061097282 | Exp | 0.02875 | Hb
0.031 | 0.0709795 | 0.060012419 | Exp | 0.029 | Hb
0.03125 | 0.0706621 | 0.058267181 | Exp | 0.02925 | Hb
0.0315 | 0.0703696 | 0.056658856 | Exp | 0.0295 | Hb
0.03175 | 0.0701248 | 0.055312812 | Exp | 0.02975 | Hb
0.032 | 0.0699035 | 0.054095984 | Exp | 0.03 | Hb
0.03225 | 0.0696555 | 0.052732345 | Exp | 0.03025 | Hb
0.0325 | 0.069473 | 0.051728861 | Exp | 0.0305 | Hb
0.03275 | 0.0692168 | 0.050320133 | Exp | 0.03075 | Hb
0.033 | 0.0690145 | 0.049207778 | Exp | 0.031 | Hb
0.03325 | 0.0687541 | 0.047775956 | Exp | 0.03125 | Hb
0.0335 | 0.0685573 | 0.046693843 | Exp | 0.0315 | Hb
0.03375 | 0.0683233 | 0.045407183 | Exp | 0.03175 | Hb
0.034 | 0.0681447 | 0.044425143 | Exp | 0.032 | Hb
0.03425 | 0.067936 | 0.043277597 | Exp | 0.03225 | Hb
0.0345 | 0.0677766 | 0.042401129 | Exp | 0.0325 | Hb
0.03475 | 0.0676244 | 0.04156425 | Exp | 0.03275 | Hb
0.035 | 0.0674016 | 0.040339174 | Exp | 0.033 | Hb
0.03525 | 0.0672215 | 0.039348886 | Exp | 0.03325 | Hb
0.0355 | 0.0669832 | 0.038038583 | Exp | 0.0335 | Hb
0.03575 | 0.0668104 | 0.037088434 | Exp | 0.03375 | Hb
0.036 | 0.0665766 | 0.035802874 | Exp | 0.034 | Hb
0.03625 | 0.0663972 | 0.034816435 | Exp | 0.03425 | Hb
0.0365 | 0.0663338 | 0.034467828 | Exp | 0.0345 | Hb
0.03675 | 0.0661641 | 0.033534724 | Exp | 0.03475 | Hb
0.037 | 0.0659668 | 0.032449861 | Exp | 0.035 | Hb
0.03725 | 0.0658231 | 0.031659721 | Exp | 0.03525 | Hb
0.0375 | 0.0656996 | 0.03098065 | Exp | 0.0355 | Hb
0.03775 | 0.065571 | 0.030273537 | Exp | 0.03575 | Hb
0.038 | 0.0653941 | 0.029300845 | Exp | 0.036 | Hb
0.03825 | 0.0652478 | 0.028496407 | Exp | 0.03625 | Hb
0.0385 | 0.0651223 | 0.02780634 | Exp | 0.0365 | Hb
0.03875 | 0.0650485 | 0.027400547 | Exp | 0.03675 | Hb
0.039 | 0.0650149 | 0.027215796 | Exp | 0.037 | Hb
0.03925 | 0.0648845 | 0.026498786 | Exp | 0.03725 | Hb
0.0395 | 0.0647818 | 0.025934085 | Exp | 0.0375 | Hb
0.03975 | 0.0646726 | 0.025333644 | Exp | 0.03775 | Hb
0.04 | 0.0646039 | 0.024955894 | Exp | 0.038 | Hb
0.04025 | 0.0645504 | 0.024661722 | Exp | 0.03825 | Hb
0.0405 | 0.0644307 | 0.024003546 | Exp | 0.0385 | Hb
0.04075 | 0.0643099 | 0.023339322 | Exp | 0.03875 | Hb
0.041 | 0.0641664 | 0.022550281 | Exp | 0.039 | Hb
0.04125 | 0.0640595 | 0.021962486 | Exp | 0.03925 | Hb
0.0415 | 0.0640212 | 0.021751892 | Exp | 0.0395 | Hb
0.04175 | 0.0639264 | 0.02123063 | Exp | 0.03975 | Hb
0.042 | 0.0638315 | 0.020708818 | Exp | 0.04 | Hb
0.04225 | 0.0637971 | 0.020519668 | Exp | 0.04025 | Hb
0.0425 | 0.063717 | 0.020079235 | Exp | 0.0405 | Hb
0.04275 | 0.063626 | 0.019578867 | Exp | 0.04075 | Hb
0.043 | 0.0635135 | 0.018960281 | Exp | 0.041 | Hb
0.04325 | 0.063406 | 0.018369187 | Exp | 0.04125 | Hb
0.0435 | 0.0633053 | 0.017815483 | Exp | 0.0415 | Hb
0.04375 | 0.0631784 | 0.017117718 | Exp | 0.04175 | Hb
0.044 | 0.06313 | 0.016851588 | Exp | 0.042 | Hb
0.04425 | 0.0630888 | 0.016625048 | Exp | 0.04225 | Hb
0.0445 | 0.0630085 | 0.016183515 | Exp | 0.0425 | Hb
0.04475 | 0.0628991 | 0.015581974 | Exp | 0.04275 | Hb
0.045 | 0.0628963 | 0.015566578 | Exp | 0.043 | Hb
0.04525 | 0.0628379 | 0.015245463 | Exp | 0.04325 | Hb
0.0455 | 0.0627362 | 0.014686261 | Exp | 0.0435 | Hb
0.04575 | 0.0627354 | 0.014681863 | Exp | 0.04375 | Hb
0.046 | 0.0626887 | 0.01442508 | Exp | 0.044 | Hb
0.04625 | 0.0625887 | 0.013875226 | Exp | 0.04425 | Hb
0.0465 | 0.0625495 | 0.013659683 | Exp | 0.0445 | Hb
0.04675 | 0.0625076 | 0.013429294 | Exp | 0.04475 | Hb
0.047 | 0.0624375 | 0.013043846 | Exp | 0.045 | Hb
0.04725 | 0.0623669 | 0.012655649 | Exp | 0.04525 | Hb
0.0475 | 0.0623037 | 0.012308141 | Exp | 0.0455 | Hb
0.04775 | 0.0623447 | 0.012533581 | Exp | 0.04575 | Hb
0.048 | 0.0623342 | 0.012475846 | Exp | 0.046 | Hb
0.04825 | 0.0622981 | 0.012277349 | Exp | 0.04625 | Hb
0.0485 | 0.0622112 | 0.011799525 | Exp | 0.0465 | Hb
0.04875 | 0.0621017 | 0.011197434 | Exp | 0.04675 | Hb
0.049 | 0.0620575 | 0.010954399 | Exp | 0.047 | Hb
0.04925 | 0.0620668 | 0.011005535 | Exp | 0.04725 | Hb
0.0495 | 0.0620055 | 0.010668474 | Exp | 0.0475 | Hb
0.04975 | 0.0619772 | 0.010512866 | Exp | 0.04775 | Hb
0.05 | 0.0619059 | 0.010120819 | Exp | 0.048 | Hb
0.05025 | 0.0618767 | 0.009960262 | Exp | 0.04825 | Hb
0.0505 | 0.0618148 | 0.009619902 | Exp | 0.0485 | Hb
0.05075 | 0.0618252 | 0.009677087 | Exp | 0.04875 | Hb
0.051 | 0.0618081 | 0.009583062 | Exp | 0.049 | Hb
0.05125 | 0.0618254 | 0.009678186 | Exp | 0.04925 | Hb
0.0515 | 0.0617609 | 0.00932353 | Exp | 0.0495 | Hb
0.05175 | 0.0616556 | 0.008744533 | Exp | 0.04975 | Hb
0.052 | 0.0616226 | 0.008563081 | Exp | 0.05 | Hb
0.05225 | 0.0616319 | 0.008614218 | Exp | 0.05025 | Hb
0.0525 | 0.0616534 | 0.008732437 | Exp | 0.0505 | Hb
0.05275 | 0.0616521 | 0.008725289 | Exp | 0.05075 | Hb
0.053 | 0.0616106 | 0.008497099 | Exp | 0.051 | Hb
0.05325 | 0.0615356 | 0.008084708 | Exp | 0.05125 | Hb
0.0535 | 0.0614694 | 0.007720704 | Exp | 0.0515 | Hb
0.05375 | 0.0614189 | 0.007443028 | Exp | 0.05175 | Hb
0.054 | 0.0614231 | 0.007466122 | Exp | 0.052 | Hb
0.05425 | 0.061514 | 0.007965939 | Exp | 0.05225 | Hb
0.0545 | 0.0614572 | 0.007653622 | Exp | 0.0525 | Hb
0.05475 | 0.0614098 | 0.007392991 | Exp | 0.05275 | Hb
0.055 | 0.0613641 | 0.007141708 | Exp | 0.053 | Hb
0.05525 | 0.061358 | 0.007108166 | Exp | 0.05325 | Hb
0.0555 | 0.0613435 | 0.007028437 | Exp | 0.0535 | Hb
0.05575 | 0.0613572 | 0.007103768 | Exp | 0.05375 | Hb
0.056 | 0.0613553 | 0.00709332 | Exp | 0.054 | Hb
0.05625 | 0.061284 | 0.006701274 | Exp | 0.05425 | Hb
0.0565 | 0.0612887 | 0.006727117 | Exp | 0.0545 | Hb
0.05675 | 0.0612943 | 0.006757909 | Exp | 0.05475 | Hb
0.057 | 0.0612576 | 0.006556112 | Exp | 0.055 | Hb
0.05725 | 0.061182 | 0.006140422 | Exp | 0.05525 | Hb
0.0575 | 0.0611661 | 0.006052996 | Exp | 0.0555 | Hb
0.05775 | 0.0611573 | 0.006004608 | Exp | 0.05575 | Hb
0.058 | 0.0611589 | 0.006013406 | Exp | 0.056 | Hb
0.05825 | 0.061147 | 0.005947973 | Exp | 0.05625 | Hb
0.0585 | 0.0611154 | 0.005774219 | Exp | 0.0565 | Hb
0.05875 | 0.0610878 | 0.005622459 | Exp | 0.05675 | Hb
0.059 | 0.0611191 | 0.005794564 | Exp | 0.057 | Hb
0.05925 | 0.0611294 | 0.005851199 | Exp | 0.05725 | Hb
0.0595 | 0.0611155 | 0.005774769 | Exp | 0.0575 | Hb
0.05975 | 0.0610881 | 0.005624109 | Exp | 0.05775 | Hb
0.06 | 0.0610598 | 0.0054685 | Exp | 0.058 | Hb
0.06025 | 0.0610894 | 0.005631257 | Exp | 0.05825 | Hb
0.0605 | 0.0610284 | 0.005295846 | Exp | 0.0585 | Hb
0.06075 | 0.0610619 | 0.005480047 | Exp | 0.05875 | Hb
0.061 | 0.0610574 | 0.005455304 | Exp | 0.059 | Hb
0.06125 | 0.0610423 | 0.005372276 | Exp | 0.05925 | Hb
0.0615 | 0.0610551 | 0.005442657 | Exp | 0.0595 | Hb
0.06175 | 0.0609742 | 0.004997825 | Exp | 0.05975 | Hb
0.062 | 0.060941 | 0.004815273 | Exp | 0.06 | Hb
0.06225 | 0.0609045 | 0.004614576 | Exp | 0.06025 | Hb
0.0625 | 0.0609628 | 0.004935141 | Exp | 0.0605 | Hb
0.06275 | 0.0609317 | 0.004764137 | Exp | 0.06075 | Hb
0.063 | 0.0607969 | 0.004022933 | Exp | 0.061 | Hb
0.06325 | 0.0607859 | 0.003962449 | Exp | 0.06125 | Hb
0.0635 | 0.0608198 | 0.004148849 | Exp | 0.0615 | Hb
0.06375 | 0.0608266 | 0.004186239 | Exp | 0.06175 | Hb
0.064 | 0.0608527 | 0.004329752 | Exp | 0.062 | Hb
0.06425 | 0.0608083 | 0.004085616 | Exp | 0.06225 | Hb
0.0645 | 0.0607653 | 0.003849179 | Exp | 0.0625 | Hb
0.06475 | 0.0607389 | 0.003704017 | Exp | 0.06275 | Hb
0.065 | 0.0607178 | 0.003587998 | Exp | 0.063 | Hb
0.06525 | 0.0607452 | 0.003738658 | Exp | 0.06325 | Hb
0.0655 | 0.0607612 | 0.003826635 | Exp | 0.0635 | Hb
0.06575 | 0.0607506 | 0.00376835 | Exp | 0.06375 | Hb
0.066 | 0.0607604 | 0.003822236 | Exp | 0.064 | Hb
0.06625 | 0.060787 | 0.003968497 | Exp | 0.06425 | Hb
0.0665 | 0.0608106 | 0.004098263 | Exp | 0.0645 | Hb
0.06675 | 0.0608116 | 0.004103761 | Exp | 0.06475 | Hb
0.067 | 0.0608399 | 0.00425937 | Exp | 0.065 | Hb
0.06725 | 0.0607875 | 0.003971246 | Exp | 0.06525 | Hb
0.0675 | 0.0607296 | 0.003652881 | Exp | 0.0655 | Hb
0.06775 | 0.0607603 | 0.003821686 | Exp | 0.06575 | Hb
0.068 | 0.060699 | 0.003484625 | Exp | 0.066 | Hb
0.06825 | 0.0607252 | 0.003628687 | Exp | 0.06625 | Hb
0.0685 | 0.0607193 | 0.003596246 | Exp | 0.0665 | Hb
0.06875 | 0.0606572 | 0.003254786 | Exp | 0.06675 | Hb
0.069 | 0.0606013 | 0.002947417 | Exp | 0.067 | Hb
0.06925 | 0.0606013 | 0.002947417 | Exp | 0.06725 | Hb
0.0695 | 0.0606345 | 0.003129969 | Exp | 0.0675 | Hb
0.06975 | 0.0606189 | 0.003044192 | Exp | 0.06775 | Hb
0.07 | 0.0605514 | 0.00267304 | Exp | 0.068 | Hb
0.07025 | 0.0604747 | 0.002251301 | Exp | 0.06825 | Hb
0.0705 | 0.0604686 | 0.00221776 | Exp | 0.0685 | Hb
0.07075 | 0.060478 | 0.002269447 | Exp | 0.06875 | Hb
0.071 | 0.0605355 | 0.002585613 | Exp | 0.069 | Hb
0.07125 | 0.0604965 | 0.00237117 | Exp | 0.06925 | Hb
0.0715 | 0.0604639 | 0.002191917 | Exp | 0.0695 | Hb
0.07175 | 0.060435 | 0.002033009 | Exp | 0.06975 | Hb
0.072 | 0.0604135 | 0.00191479 | Exp | 0.07 | Hb
0.07225 | 0.0604806 | 0.002283743 | Exp | 0.07025 | Hb
0.0725 | 0.0604934 | 0.002354124 | Exp | 0.0705 | Hb
0.07275 | 0.0605046 | 0.002415708 | Exp | 0.07075 | Hb
0.073 | 0.0604548 | 0.00214188 | Exp | 0.071 | Hb
0.07325 | 0.0604962 | 0.00236952 | Exp | 0.07125 | Hb
0.0735 | 0.060555 | 0.002692835 | Exp | 0.0715 | Hb
0.07375 | 0.0605914 | 0.002892982 | Exp | 0.07175 | Hb
0.074 | 0.0605363 | 0.002590012 | Exp | 0.072 | Hb
0.07425 | 0.0604492 | 0.002111089 | Exp | 0.07225 | Hb
0.0745 | 0.0604488 | 0.002108889 | Exp | 0.0725 | Hb
0.07475 | 0.0604885 | 0.002327181 | Exp | 0.07275 | Hb
0.075 | 0.0605342 | 0.002578465 | Exp | 0.073 | Hb
0.07525 | 0.0605515 | 0.00267359 | Exp | 0.07325 | Hb
0.0755 | 0.0605373 | 0.00259551 | Exp | 0.0735 | Hb
0.07575 | 0.0604756 | 0.00225625 | Exp | 0.07375 | Hb
0.076 | 0.0604948 | 0.002361822 | Exp | 0.074 | Hb
0.07625 | 0.0604663 | 0.002205114 | Exp | 0.07425 | Hb
0.0765 | 0.0604411 | 0.00206655 | Exp | 0.0745 | Hb
0.07675 | 0.0604824 | 0.00229364 | Exp | 0.07475 | Hb
0.077 | 0.0604969 | 0.002373369 | Exp | 0.075 | Hb
0.07725 | 0.0604232 | 0.001968126 | Exp | 0.07525 | Hb
0.0775 | 0.0604044 | 0.001864754 | Exp | 0.0755 | Hb
0.07775 | 0.060382 | 0.001741586 | Exp | 0.07575 | Hb
0.078 | 0.0603762 | 0.001709695 | Exp | 0.076 | Hb
0.07825 | 0.0604411 | 0.00206655 | Exp | 0.07625 | Hb
0.0785 | 0.0604246 | 0.001975824 | Exp | 0.0765 | Hb
0.07875 | 0.0603947 | 0.001811418 | Exp | 0.07675 | Hb
0.079 | 0.0604292 | 0.002001118 | Exp | 0.077 | Hb
0.07925 | 0.0604 | 0.00184056 | Exp | 0.07725 | Hb
0.0795 | 0.0604326 | 0.002019813 | Exp | 0.0775 | Hb
0.07975 | 0.0603944 | 0.001809768 | Exp | 0.07775 | Hb
0.08 | 0.0604079 | 0.001883999 | Exp | 0.078 | Hb
0.08025 | 0.0603981 | 0.001830113 | Exp | 0.07825 | Hb
0.0805 | 0.0604259 | 0.001982972 | Exp | 0.0785 | Hb
0.08075 | 0.0604164 | 0.001930736 | Exp | 0.07875 | Hb
0.081 | 0.0603356 | 0.001486454 | Exp | 0.079 | Hb
0.08125 | 0.0603409 | 0.001515596 | Exp | 0.07925 | Hb
0.0815 | 0.0603761 | 0.001709145 | Exp | 0.0795 | Hb
0.08175 | 0.0604761 | 0.002258999 | Exp | 0.07975 | Hb
0.082 | 0.0604819 | 0.002290891 | Exp | 0.08 | Hb
0.08225 | 0.0604088 | 0.001888947 | Exp | 0.08025 | Hb
0.0825 | 0.0603864 | 0.00176578 | Exp | 0.0805 | Hb
0.08275 | 0.0604191 | 0.001945582 | Exp | 0.08075 | Hb
0.083 | 0.0603722 | 0.001687701 | Exp | 0.081 | Hb
0.08325 | 0.0603477 | 0.001552986 | Exp | 0.08125 | Hb
0.0835 | 0.0603519 | 0.00157608 | Exp | 0.0815 | Hb
0.08375 | 0.060361 | 0.001626117 | Exp | 0.08175 | Hb
0.084 | 0.0603591 | 0.00161567 | Exp | 0.082 | Hb
0.08425 | 0.0603335 | 0.001474907 | Exp | 0.08225 | Hb
0.0845 | 0.0603883 | 0.001776227 | Exp | 0.0825 | Hb
0.08475 | 0.0603624 | 0.001633815 | Exp | 0.08275 | Hb
0.085 | 0.0603369 | 0.001493602 | Exp | 0.083 | Hb
0.08525 | 0.0603458 | 0.001542539 | Exp | 0.08325 | Hb
0.0855 | 0.06029 | 0.00123572 | Exp | 0.0835 | Hb
0.08575 | 0.0603204 | 0.001402876 | Exp | 0.08375 | Hb
0.086 | 0.0603888 | 0.001778976 | Exp | 0.084 | Hb
0.08625 | 0.06039 | 0.001785575 | Exp | 0.08425 | Hb
0.0865 | 0.0604357 | 0.002036858 | Exp | 0.0845 | Hb
0.08675 | 0.0604507 | 0.002119336 | Exp | 0.08475 | Hb
0.087 | 0.0604352 | 0.002034109 | Exp | 0.085 | Hb
0.08725 | 0.060407 | 0.00187905 | Exp | 0.08525 | Hb
0.0875 | 0.0603947 | 0.001811418 | Exp | 0.0855 | Hb
0.08775 | 0.0603897 | 0.001783925 | Exp | 0.08575 | Hb
0.088 | 0.0603698 | 0.001674504 | Exp | 0.086 | Hb
0.08825 | 0.0603797 | 0.00172894 | Exp | 0.08625 | Hb
0.0885 | 0.0603624 | 0.001633815 | Exp | 0.0865 | Hb
0.08875 | 0.0603496 | 0.001563433 | Exp | 0.08675 | Hb
0.089 | 0.0603393 | 0.001506798 | Exp | 0.087 | Hb
0.08925 | 0.0603311 | 0.00146171 | Exp | 0.08725 | Hb
0.0895 | 0.0604183 | 0.001941183 | Exp | 0.0875 | Hb
0.08975 | 0.060388 | 0.001774578 | Exp | 0.08775 | Hb
0.09 | 0.0603435 | 0.001529892 | Exp | 0.088 | Hb
0.09025 | 0.060337 | 0.001494152 | Exp | 0.08825 | Hb
0.0905 | 0.0603673 | 0.001660758 | Exp | 0.0885 | Hb
0.09075 | 0.0603864 | 0.00176578 | Exp | 0.08875 | Hb
0.091 | 0.0603918 | 0.001795472 | Exp | 0.089 | Hb
0.09125 | 0.0604002 | 0.00184166 | Exp | 0.08925 | Hb
0.0915 | 0.0604014 | 0.001848258 | Exp | 0.0895 | Hb
0.09175 | 0.0604219 | 0.001960978 | Exp | 0.08975 | Hb
0.092 | 0.0604425 | 0.002074248 | Exp | 0.09 | Hb
0.09225 | 0.0604105 | 0.001898295 | Exp | 0.09025 | Hb
0.0925 | 0.0603715 | 0.001683852 | Exp | 0.0905 | Hb
0.09275 | 0.0603348 | 0.001482055 | Exp | 0.09075 | Hb
0.093 | 0.0603585 | 0.00161237 | Exp | 0.091 | Hb
0.09325 | 0.0604794 | 0.002277145 | Exp | 0.09125 | Hb
0.0935 | 0.0605069 | 0.002428355 | Exp | 0.0915 | Hb
0.09375 | 0.0604299 | 0.002004967 | Exp | 0.09175 | Hb
0.094 | 0.0603421 | 0.001522194 | Exp | 0.092 | Hb
0.09425 | 0.0603738 | 0.001696498 | Exp | 0.09225 | Hb
0.0945 | 0.0603808 | 0.001734988 | Exp | 0.0925 | Hb
0.09475 | 0.060409 | 0.001890047 | Exp | 0.09275 | Hb
0.095 | 0.060403 | 0.001857056 | Exp | 0.093 | Hb
0.09525 | 0.0603832 | 0.001748185 | Exp | 0.09325 | Hb
0.0955 | 0.0603094 | 0.001342392 | Exp | 0.0935 | Hb
0.09575 | 0.0602697 | 0.0011241 | Exp | 0.09375 | Hb
0.096 | 0.0603105 | 0.00134844 | Exp | 0.094 | Hb
0.09625 | 0.0603782 | 0.001720692 | Exp | 0.09425 | Hb
0.0965 | 0.0603561 | 0.001599174 | Exp | 0.0945 | Hb
0.09675 | 0.0603078 | 0.001333594 | Exp | 0.09475 | Hb
0.097 | 0.060258 | 0.001059767 | Exp | 0.095 | Hb
0.09725 | 0.0602991 | 0.001285757 | Exp | 0.09525 | Hb
0.0975 | 0.0603668 | 0.001658008 | Exp | 0.0955 | Hb
0.09775 | 0.0603871 | 0.001769629 | Exp | 0.09575 | Hb
0.098 | 0.0603659 | 0.00165306 | Exp | 0.096 | Hb
0.09825 | 0.0602802 | 0.001181834 | Exp | 0.09625 | Hb
0.0985 | 0.0602861 | 0.001214276 | Exp | 0.0965 | Hb
0.09875 | 0.0604233 | 0.001968676 | Exp | 0.09675 | Hb
0.099 | 0.0603587 | 0.00161347 | Exp | 0.097 | Hb
0.09925 | 0.0603157 | 0.001377033 | Exp | 0.09725 | Hb
0.0995 | 0.0603397 | 0.001508998 | Exp | 0.0975 | Hb
0.09975 | 0.0603523 | 0.001578279 | Exp | 0.09775 | Hb
0.1 | 0.0603537 | 0.001585977 | Exp | 0.098 | Hb
0.10025 | 0.0604226 | 0.001964827 | Exp | 0.09825 | Hb
0.1005 | 0.06041 | 0.001895546 | Exp | 0.0985 | Hb
0.10075 | 0.0604049 | 0.001867503 | Exp | 0.09875 | Hb
0.101 | 0.0603643 | 0.001644262 | Exp | 0.099 | Hb
0.10125 | 0.0603255 | 0.001430918 | Exp | 0.09925 | Hb
0.1015 | 0.0603867 | 0.001767429 | Exp | 0.0995 | Hb
0.10175 | 0.0603946 | 0.001810868 | Exp | 0.09975 | Hb
0.102 | 0.0603367 | 0.001492502 | Exp | 0.1 | Hb
0.10225 | 0.0602522 | 0.001027875 | Exp | 0.10025 | Hb
0.1025 | 0.060279 | 0.001175236 | Exp | 0.1005 | Hb
0.10275 | 0.0602935 | 0.001254965 | Exp | 0.10075 | Hb
0.103 | 0.0602898 | 0.00123462 | Exp | 0.101 | Hb
0.10325 | 0.0603052 | 0.001319298 | Exp | 0.10125 | Hb
0.1035 | 0.0602432 | 0.000978388 | Exp | 0.1015 | Hb
0.10375 | 0.060262 | 0.001081761 | Exp | 0.10175 | Hb
0.104 | 0.0602597 | 0.001069114 | Exp | 0.102 | Hb
0.10425 | 0.0603033 | 0.001308851 | Exp | 0.10225 | Hb
0.1045 | 0.0603024 | 0.001303902 | Exp | 0.1025 | Hb
0.10475 | 0.0603341 | 0.001478206 | Exp | 0.10275 | Hb
0.105 | 0.0603003 | 0.001292355 | Exp | 0.103 | Hb
0.10525 | 0.0603299 | 0.001455112 | Exp | 0.10325 | Hb
0.1055 | 0.0603 | 0.001290706 | Exp | 0.1035 | Hb
0.10575 | 0.0603199 | 0.001400127 | Exp | 0.10375 | Hb
0.106 | 0.0603124 | 0.001358888 | Exp | 0.104 | Hb
0.10625 | 0.0603052 | 0.001319298 | Exp | 0.10425 | Hb
0.1065 | 0.0603475 | 0.001551886 | Exp | 0.1045 | Hb
0.10675 | 0.0603694 | 0.001672305 | Exp | 0.10475 | Hb
0.107 | 0.0602961 | 0.001269261 | Exp | 0.105 | Hb
0.10725 | 0.0602931 | 0.001252766 | Exp | 0.10525 | Hb
0.1075 | 0.0603379 | 0.0014991 | Exp | 0.1055 | Hb
0.10775 | 0.0604359 | 0.002037958 | Exp | 0.10575 | Hb
0.108 | 0.0603919 | 0.001796022 | Exp | 0.106 | Hb
0.10825 | 0.060353 | 0.001582128 | Exp | 0.10625 | Hb
0.1085 | 0.0603397 | 0.001508998 | Exp | 0.1065 | Hb
0.10875 | 0.0603017 | 0.001300053 | Exp | 0.10675 | Hb
0.109 | 0.0603071 | 0.001329745 | Exp | 0.107 | Hb
0.10925 | 0.0603743 | 0.001699247 | Exp | 0.10725 | Hb
0.1095 | 0.0603689 | 0.001669555 | Exp | 0.1075 | Hb
0.10975 | 0.0603505 | 0.001568382 | Exp | 0.10775 | Hb
0.11 | 0.0602473 | 0.001000932 | Exp | 0.108 | Hb
0.11025 | 0.0602291 | 0.000900859 | Exp | 0.10825 | Hb
0.1105 | 0.0603187 | 0.001393528 | Exp | 0.1085 | Hb
0.11075 | 0.0603755 | 0.001705846 | Exp | 0.10875 | Hb
0.111 | 0.0604031 | 0.001857606 | Exp | 0.109 | Hb
0.11125 | 0.06039 | 0.001785575 | Exp | 0.10925 | Hb
0.1115 | 0.0603185 | 0.001392429 | Exp | 0.1095 | Hb
0.11175 | 0.0602888 | 0.001229122 | Exp | 0.10975 | Hb
0.112 | 0.0603229 | 0.001416622 | Exp | 0.11 | Hb
0.11225 | 0.0603414 | 0.001518345 | Exp | 0.11025 | Hb
0.1125 | 0.0602863 | 0.001215376 | Exp | 0.1105 | Hb
0.11275 | 0.0603383 | 0.0015013 | Exp | 0.11075 | Hb
0.113 | 0.0603547 | 0.001591476 | Exp | 0.111 | Hb
0.11325 | 0.0602937 | 0.001256065 | Exp | 0.11125 | Hb
0.1135 | 0.0603071 | 0.001329745 | Exp | 0.1115 | Hb
0.11375 | 0.060297 | 0.00127421 | Exp | 0.11175 | Hb
0.114 | 0.0603366 | 0.001491952 | Exp | 0.112 | Hb
0.11425 | 0.0603332 | 0.001473257 | Exp | 0.11225 | Hb
0.1145 | 0.0603285 | 0.001447414 | Exp | 0.1125 | Hb
0.11475 | 0.0602475 | 0.001002032 | Exp | 0.11275 | Hb
0.115 | 0.0602746 | 0.001151043 | Exp | 0.113 | Hb
0.11525 | 0.0603341 | 0.001478206 | Exp | 0.11325 | Hb
0.1155 | 0.0603652 | 0.001649211 | Exp | 0.1135 | Hb
0.11575 | 0.0603024 | 0.001303902 | Exp | 0.11375 | Hb
0.116 | 0.0602429 | 0.000976739 | Exp | 0.114 | Hb
0.11625 | 0.0602658 | 0.001102655 | Exp | 0.11425 | Hb
0.1165 | 0.0603393 | 0.001506798 | Exp | 0.1145 | Hb
0.11675 | 0.0603635 | 0.001639863 | Exp | 0.11475 | Hb
0.117 | 0.0602611 | 0.001076812 | Exp | 0.115 | Hb
0.11725 | 0.0602525 | 0.001029525 | Exp | 0.11525 | Hb
0.1175 | 0.0602828 | 0.001196131 | Exp | 0.1155 | Hb
0.11775 | 0.0603155 | 0.001375933 | Exp | 0.11575 | Hb
0.118 | 0.0603124 | 0.001358888 | Exp | 0.116 | Hb
0.11825 | 0.0602693 | 0.0011219 | Exp | 0.11625 | Hb
0.1185 | 0.0603127 | 0.001360537 | Exp | 0.1165 | Hb
0.11875 | 0.0603356 | 0.001486454 | Exp | 0.11675 | Hb
0.119 | 0.0603083 | 0.001336344 | Exp | 0.117 | Hb
0.11925 | 0.0601955 | 0.000716108 | Exp | 0.11725 | Hb
0.1195 | 0.0602266 | 0.000887112 | Exp | 0.1175 | Hb
0.11975 | 0.060311 | 0.00135119 | Exp | 0.11775 | Hb
0.12 | 0.060336 | 0.001488653 | Exp | 0.118 | Hb
0.12025 | 0.0602909 | 0.001240669 | Exp | 0.11825 | Hb
0.1205 | 0.0602784 | 0.001171937 | Exp | 0.1185 | Hb
0.12075 | 0.0602116 | 0.000804634 | Exp | 0.11875 | Hb
0.121 | 0.0602053 | 0.000769993 | Exp | 0.119 | Hb
0.12125 | 0.0602667 | 0.001107604 | Exp | 0.11925 | Hb
0.1215 | 0.0602436 | 0.000980588 | Exp | 0.1195 | Hb
0.12175 | 0.0601799 | 0.00063033 | Exp | 0.11975 | Hb
0.122 | 0.0602149 | 0.000822779 | Exp | 0.12 | Hb
0.12225 | 0.0602662 | 0.001104855 | Exp | 0.12025 | Hb
0.1225 | 0.0602541 | 0.001038322 | Exp | 0.1205 | Hb
0.12275 | 0.060279 | 0.001175236 | Exp | 0.12075 | Hb
0.123 | 0.0602982 | 0.001280808 | Exp | 0.121 | Hb
0.12325 | 0.0603304 | 0.001457861 | Exp | 0.12125 | Hb
0.1235 | 0.0603519 | 0.00157608 | Exp | 0.1215 | Hb
0.12375 | 0.060329 | 0.001450163 | Exp | 0.12175 | Hb
0.124 | 0.0602991 | 0.001285757 | Exp | 0.122 | Hb
0.12425 | 0.0602856 | 0.001211527 | Exp | 0.12225 | Hb
0.1245 | 0.0602814 | 0.001188433 | Exp | 0.1225 | Hb
0.12475 | 0.0603267 | 0.001437517 | Exp | 0.12275 | Hb
0.125 | 0.0603563 | 0.001600274 | Exp | 0.123 | Hb
0.12525 | 0.0603941 | 0.001808119 | Exp | 0.12325 | Hb
0.1255 | 0.0603372 | 0.001495251 | Exp | 0.1235 | Hb
0.12575 | 0.0602849 | 0.001207678 | Exp | 0.12375 | Hb
0.126 | 0.0602423 | 0.00097344 | Exp | 0.124 | Hb
0.12625 | 0.0603144 | 0.001369885 | Exp | 0.12425 | Hb
0.1265 | 0.0602828 | 0.001196131 | Exp | 0.1245 | Hb
0.12675 | 0.0602772 | 0.001165339 | Exp | 0.12475 | Hb
0.127 | 0.0602746 | 0.001151043 | Exp | 0.125 | Hb
0.12725 | 0.0602523 | 0.001028425 | Exp | 0.12525 | Hb
0.1275 | 0.0602875 | 0.001221974 | Exp | 0.1255 | Hb
0.12775 | 0.0602562 | 0.001049869 | Exp | 0.12575 | Hb
0.128 | 0.060242 | 0.00097179 | Exp | 0.126 | Hb
0.12825 | 0.0602254 | 0.000880514 | Exp | 0.12625 | Hb
0.1285 | 0.0602231 | 0.000867867 | Exp | 0.1265 | Hb
0.12875 | 0.0602398 | 0.000959693 | Exp | 0.12675 | Hb
0.129 | 0.0602723 | 0.001138396 | Exp | 0.127 | Hb
0.12925 | 0.0601983 | 0.000731504 | Exp | 0.12725 | Hb
0.1295 | 0.06021 | 0.000795837 | Exp | 0.1275 | Hb
0.12975 | 0.0602665 | 0.001106504 | Exp | 0.12775 | Hb
0.13 | 0.0602623 | 0.00108341 | Exp | 0.128 | Hb
0.13025 | 0.0602994 | 0.001287406 | Exp | 0.12825 | Hb
0.1305 | 0.0602823 | 0.001193381 | Exp | 0.1285 | Hb
0.13075 | 0.0602919 | 0.001246167 | Exp | 0.12875 | Hb
0.131 | 0.0603355 | 0.001485904 | Exp | 0.129 | Hb
0.13125 | 0.0602928 | 0.001251116 | Exp | 0.12925 | Hb
0.1315 | 0.0603428 | 0.001526043 | Exp | 0.1295 | Hb
0.13175 | 0.060294 | 0.001257714 | Exp | 0.12975 | Hb
0.132 | 0.0603094 | 0.001342392 | Exp | 0.13 | Hb
0.13225 | 0.0603643 | 0.001644262 | Exp | 0.13025 | Hb
0.1325 | 0.0603164 | 0.001380882 | Exp | 0.1305 | Hb
0.13275 | 0.0602615 | 0.001079012 | Exp | 0.13075 | Hb
0.133 | 0.0602412 | 0.000967391 | Exp | 0.131 | Hb
0.13325 | 0.060245 | 0.000988286 | Exp | 0.13125 | Hb
0.1335 | 0.0602282 | 0.00089591 | Exp | 0.1315 | Hb
0.13375 | 0.0602937 | 0.001256065 | Exp | 0.13175 | Hb
0.134 | 0.0602695 | 0.001123 | Exp | 0.132 | Hb
0.13425 | 0.0602658 | 0.001102655 | Exp | 0.13225 | Hb
0.1345 | 0.0602233 | 0.000868967 | Exp | 0.1325 | Hb
0.13475 | 0.0602739 | 0.001147194 | Exp | 0.13275 | Hb
0.135 | 0.0601732 | 0.00059349 | Exp | 0.133 | Hb
0.13525 | 0.060172 | 0.000586892 | Exp | 0.13325 | Hb
0.1355 | 0.0601974 | 0.000726555 | Exp | 0.1335 | Hb
0.13575 | 0.0602804 | 0.001182934 | Exp | 0.13375 | Hb
0.136 | 0.0602713 | 0.001132897 | Exp | 0.134 | Hb
0.13625 | 0.0602755 | 0.001155991 | Exp | 0.13425 | Hb
0.1365 | 0.0602135 | 0.000815081 | Exp | 0.1345 | Hb
0.13675 | 0.0602198 | 0.000849722 | Exp | 0.13475 | Hb
0.137 | 0.06028 | 0.001180735 | Exp | 0.135 | Hb
0.13725 | 0.0602154 | 0.000825529 | Exp | 0.13525 | Hb
0.1375 | 0.0601939 | 0.00070731 | Exp | 0.1355 | Hb
0.13775 | 0.060175 | 0.000603387 | Exp | 0.13575 | Hb
0.138 | 0.0602154 | 0.000825529 | Exp | 0.136 | Hb
0.13825 | 0.060231 | 0.000911306 | Exp | 0.13625 | Hb
0.1385 | 0.0602494 | 0.001012479 | Exp | 0.1365 | Hb
0.13875 | 0.0602826 | 0.001195031 | Exp | 0.13675 | Hb
0.139 | 0.0602396 | 0.000958593 | Exp | 0.137 | Hb
0.13925 | 0.0602203 | 0.000852472 | Exp | 0.13725 | Hb
0.1395 | 0.0601617 | 0.000530257 | Exp | 0.1375 | Hb
0.13975 | 0.0601976 | 0.000727655 | Exp | 0.13775 | Hb
0.14 | 0.0602611 | 0.001076812 | Exp | 0.138 | Hb
0.14025 | 0.0602916 | 0.001244518 | Exp | 0.13825 | Hb
0.1405 | 0.0602587 | 0.001063616 | Exp | 0.1385 | Hb
0.14075 | 0.0602296 | 0.000903608 | Exp | 0.13875 | Hb
0.141 | 0.0602093 | 0.000791988 | Exp | 0.139 | Hb
0.14125 | 0.0602296 | 0.000903608 | Exp | 0.13925 | Hb
0.1415 | 0.0602574 | 0.001056468 | Exp | 0.1395 | Hb
0.14175 | 0.0602487 | 0.00100863 | Exp | 0.13975 | Hb
0.142 | 0.0602667 | 0.001107604 | Exp | 0.14 | Hb
0.14225 | 0.060221 | 0.000856321 | Exp | 0.14025 | Hb
0.1425 | 0.0602291 | 0.000900859 | Exp | 0.1405 | Hb
0.14275 | 0.0601942 | 0.000708959 | Exp | 0.14075 | Hb
0.143 | 0.0602241 | 0.000873366 | Exp | 0.141 | Hb
0.14325 | 0.060214 | 0.000817831 | Exp | 0.14125 | Hb
0.1435 | 0.0602418 | 0.00097069 | Exp | 0.1415 | Hb
0.14375 | 0.0602573 | 0.001055918 | Exp | 0.14175 | Hb
0.144 | 0.0602336 | 0.000925602 | Exp | 0.142 | Hb
0.14425 | 0.0601814 | 0.000638578 | Exp | 0.14225 | Hb
0.1445 | 0.0602128 | 0.000811232 | Exp | 0.1425 | Hb
0.14475 | 0.0602429 | 0.000976739 | Exp | 0.14275 | Hb
0.145 | 0.0602604 | 0.001072963 | Exp | 0.143 | Hb
0.14525 | 0.0603066 | 0.001326996 | Exp | 0.14325 | Hb
0.1455 | 0.0602189 | 0.000844774 | Exp | 0.1435 | Hb
0.14575 | 0.0602074 | 0.00078154 | Exp | 0.14375 | Hb
0.146 | 0.0602065 | 0.000776592 | Exp | 0.144 | Hb
0.14625 | 0.0602242 | 0.000873916 | Exp | 0.14425 | Hb
0.1465 | 0.0602184 | 0.000842024 | Exp | 0.1445 | Hb
0.14675 | 0.060189 | 0.000680367 | Exp | 0.14475 | Hb
0.147 | 0.060185 | 0.000658373 | Exp | 0.145 | Hb
0.14725 | 0.0601911 | 0.000691914 | Exp | 0.14525 | Hb
0.1475 | 0.0602518 | 0.001025676 | Exp | 0.1455 | Hb
0.14775 | 0.0602933 | 0.001253865 | Exp | 0.14575 | Hb
0.148 | 0.0601978 | 0.000728754 | Exp | 0.146 | Hb
0.14825 | 0.0602011 | 0.000746899 | Exp | 0.14625 | Hb
0.1485 | 0.0601936 | 0.00070566 | Exp | 0.1465 | Hb
0.14875 | 0.060228 | 0.00089481 | Exp | 0.14675 | Hb
0.149 | 0.0602854 | 0.001210427 | Exp | 0.147 | Hb
0.14925 | 0.060315 | 0.001373184 | Exp | 0.14725 | Hb
0.1495 | 0.0602754 | 0.001155441 | Exp | 0.1475 | Hb
0.14975 | 0.0602455 | 0.000991035 | Exp | 0.14775 | Hb
0.15 | 0.0602405 | 0.000963542 | Exp | 0.148 | Hb
0.15025 | 0.0602275 | 0.000892061 | Exp | 0.14825 | Hb
0.1505 | 0.0602938 | 0.001256615 | Exp | 0.1485 | Hb
0.15075 | 0.0602905 | 0.001238469 | Exp | 0.14875 | Hb
0.151 | 0.0602532 | 0.001033374 | Exp | 0.149 | Hb
0.15125 | 0.0602298 | 0.000904708 | Exp | 0.14925 | Hb
0.1515 | 0.0601725 | 0.000589641 | Exp | 0.1495 | Hb
0.15175 | 0.0601566 | 0.000502214 | Exp | 0.14975 | Hb
0.152 | 0.0602205 | 0.000853571 | Exp | 0.15 | Hb
0.15225 | 0.0601647 | 0.000546752 | Exp | 0.15025 | Hb
0.1525 | 0.060197 | 0.000724355 | Exp | 0.1505 | Hb
0.15275 | 0.060217 | 0.000834326 | Exp | 0.15075 | Hb
0.153 | 0.0601706 | 0.000579194 | Exp | 0.151 | Hb
0.15325 | 0.0601149 | 0.000272925 | Exp | 0.15125 | Hb
0.1535 | 0.0601478 | 0.000453827 | Exp | 0.1515 | Hb
0.15375 | 0.0601118 | 0.000255879 | Exp | 0.15175 | Hb
0.154 | 0.0601586 | 0.000513211 | Exp | 0.152 | Hb
0.15425 | 0.0601661 | 0.00055445 | Exp | 0.15225 | Hb
0.1545 | 0.0602116 | 0.000804634 | Exp | 0.1525 | Hb
0.15475 | 0.0602173 | 0.000835976 | Exp | 0.15275 | Hb
0.155 | 0.0601691 | 0.000570946 | Exp | 0.153 | Hb
0.15525 | 0.0601626 | 0.000535205 | Exp | 0.15325 | Hb
0.1555 | 0.0601668 | 0.000558299 | Exp | 0.1535 | Hb
0.15575 | 0.0602261 | 0.000884363 | Exp | 0.15375 | Hb
0.156 | 0.0602315 | 0.000914055 | Exp | 0.154 | Hb
0.15625 | 0.0602965 | 0.001271461 | Exp | 0.15425 | Hb
0.1565 | 0.0602686 | 0.001118051 | Exp | 0.1545 | Hb
0.15675 | 0.0602599 | 0.001070214 | Exp | 0.15475 | Hb
0.157 | 0.0602574 | 0.001056468 | Exp | 0.155 | Hb
0.15725 | 0.06027 | 0.001125749 | Exp | 0.15525 | Hb
0.1575 | 0.0602572 | 0.001055368 | Exp | 0.1555 | Hb
0.15775 | 0.0602326 | 0.000920104 | Exp | 0.15575 | Hb
0.158 | 0.0601456 | 0.00044173 | Exp | 0.156 | Hb
0.15825 | 0.0601808 | 0.000635279 | Exp | 0.15625 | Hb
0.1585 | 0.0602144 | 0.00082003 | Exp | 0.1565 | Hb
0.15875 | 0.0602222 | 0.000862919 | Exp | 0.15675 | Hb
0.159 | 0.060228 | 0.00089481 | Exp | 0.157 | Hb
0.15925 | 0.0601972 | 0.000725455 | Exp | 0.15725 | Hb
0.1595 | 0.060172 | 0.000586892 | Exp | 0.1575 | Hb
0.15975 | 0.0601235 | 0.000320212 | Exp | 0.15775 | Hb
0.16 | 0.0601498 | 0.000464824 | Exp | 0.158 | Hb
0.16025 | 0.060193 | 0.000702361 | Exp | 0.15825 | Hb
0.1605 | 0.060246 | 0.000993784 | Exp | 0.1585 | Hb
0.16075 | 0.0602068 | 0.000778241 | Exp | 0.15875 | Hb
0.161 | 0.0602117 | 0.000805184 | Exp | 0.159 | Hb
0.16125 | 0.0601841 | 0.000653424 | Exp | 0.15925 | Hb
0.1615 | 0.0601536 | 0.000485719 | Exp | 0.1595 | Hb
0.16175 | 0.0602116 | 0.000804634 | Exp | 0.15975 | Hb
0.162 | 0.0601683 | 0.000566547 | Exp | 0.16 | Hb
0.16225 | 0.060214 | 0.000817831 | Exp | 0.16025 | Hb
0.1625 | 0.0602578 | 0.001058667 | Exp | 0.1605 | Hb
0.16275 | 0.0602282 | 0.00089591 | Exp | 0.16075 | Hb
0.163 | 0.0602163 | 0.000830477 | Exp | 0.161 | Hb
0.16325 | 0.0602079 | 0.00078429 | Exp | 0.16125 | Hb
0.1635 | 0.0602144 | 0.00082003 | Exp | 0.1615 | Hb
0.16375 | 0.0602382 | 0.000950895 | Exp | 0.16175 | Hb
0.164 | 0.0602273 | 0.000890961 | Exp | 0.162 | Hb
0.16425 | 0.0602308 | 0.000910206 | Exp | 0.16225 | Hb
0.1645 | 0.0601645 | 0.000545653 | Exp | 0.1625 | Hb
0.16475 | 0.0602233 | 0.000868967 | Exp | 0.16275 | Hb
0.165 | 0.0602539 | 0.001037223 | Exp | 0.163 | Hb
0.16525 | 0.0602235 | 0.000870067 | Exp | 0.16325 | Hb
0.1655 | 0.0602156 | 0.000826628 | Exp | 0.1635 | Hb
0.16575 | 0.06021 | 0.000795837 | Exp | 0.16375 | Hb
0.166 | 0.0602026 | 0.000755147 | Exp | 0.164 | Hb
0.16625 | 0.0602359 | 0.000938249 | Exp | 0.16425 | Hb
0.1665 | 0.0601799 | 0.00063033 | Exp | 0.1645 | Hb
0.16675 | 0.0601592 | 0.00051651 | Exp | 0.16475 | Hb
0.167 | 0.0601811 | 0.000636929 | Exp | 0.165 | Hb
0.16725 | 0.0602018 | 0.000750748 | Exp | 0.16525 | Hb
0.1675 | 0.0602142 | 0.00081893 | Exp | 0.1655 | Hb
0.16775 | 0.0602087 | 0.000788688 | Exp | 0.16575 | Hb
0.168 | 0.0601949 | 0.000712808 | Exp | 0.166 | Hb
0.16825 | 0.0602073 | 0.00078099 | Exp | 0.16625 | Hb
0.1685 | 0.0602086 | 0.000788139 | Exp | 0.1665 | Hb
0.16875 | 0.0602096 | 0.000793637 | Exp | 0.16675 | Hb
0.169 | 0.0602004 | 0.00074305 | Exp | 0.167 | Hb
0.16925 | 0.0601642 | 0.000544003 | Exp | 0.16725 | Hb
0.1695 | 0.060133 | 0.000372449 | Exp | 0.1675 | Hb
0.16975 | 0.0601559 | 0.000498365 | Exp | 0.16775 | Hb
0.17 | 0.060161 | 0.000526408 | Exp | 0.168 | Hb
0.17025 | 0.0601137 | 0.000266327 | Exp | 0.16825 | Hb
0.1705 | 0.0601817 | 0.000640228 | Exp | 0.1685 | Hb
0.17075 | 0.0602058 | 0.000772743 | Exp | 0.16875 | Hb
0.171 | 0.0601948 | 0.000712259 | Exp | 0.169 | Hb
0.17125 | 0.060151 | 0.000471422 | Exp | 0.16925 | Hb
0.1715 | 0.0601246 | 0.000326261 | Exp | 0.1695 | Hb
0.17175 | 0.0601708 | 0.000580294 | Exp | 0.16975 | Hb
0.172 | 0.0601726 | 0.000590191 | Exp | 0.17 | Hb
0.17225 | 0.0601654 | 0.000550601 | Exp | 0.17025 | Hb
0.1725 | 0.0601759 | 0.000608336 | Exp | 0.1705 | Hb
0.17275 | 0.0601584 | 0.000512112 | Exp | 0.17075 | Hb
0.173 | 0.060217 | 0.000834326 | Exp | 0.171 | Hb
0.17325 | 0.0601743 | 0.000599538 | Exp | 0.17125 | Hb
0.1735 | 0.0601596 | 0.00051871 | Exp | 0.1715 | Hb
0.17375 | 0.060175 | 0.000603387 | Exp | 0.17175 | Hb
0.174 | 0.0602613 | 0.001077912 | Exp | 0.172 | Hb
0.17425 | 0.060298 | 0.001279708 | Exp | 0.17225 | Hb
0.1745 | 0.0602777 | 0.001168088 | Exp | 0.1725 | Hb
0.17475 | 0.0602354 | 0.0009355 | Exp | 0.17275 | Hb
0.175 | 0.0602091 | 0.000790888 | Exp | 0.173 | Hb
0.17525 | 0.0602469 | 0.000998733 | Exp | 0.17325 | Hb
0.1755 | 0.0602642 | 0.001093858 | Exp | 0.1735 | Hb
0.17575 | 0.0602253 | 0.000879964 | Exp | 0.17375 | Hb
0.176 | 0.0602478 | 0.001003682 | Exp | 0.174 | Hb
0.17625 | 0.0601937 | 0.00070621 | Exp | 0.17425 | Hb
0.1765 | 0.0602273 | 0.000890961 | Exp | 0.1745 | Hb
0.17675 | 0.0602044 | 0.000765045 | Exp | 0.17475 | Hb
0.177 | 0.0602017 | 0.000750199 | Exp | 0.175 | Hb
0.17725 | 0.0601797 | 0.000629231 | Exp | 0.17525 | Hb
0.1775 | 0.0601522 | 0.000478021 | Exp | 0.1755 | Hb
0.17775 | 0.0601601 | 0.000521459 | Exp | 0.17575 | Hb
0.178 | 0.060221 | 0.000856321 | Exp | 0.176 | Hb
0.17825 | 0.0602436 | 0.000980588 | Exp | 0.17625 | Hb
0.1785 | 0.060206 | 0.000773842 | Exp | 0.1765 | Hb
0.17875 | 0.0601876 | 0.000672669 | Exp | 0.17675 | Hb
0.179 | 0.0601722 | 0.000587992 | Exp | 0.177 | Hb
0.17925 | 0.0601528 | 0.00048132 | Exp | 0.17725 | Hb
0.1795 | 0.0601386 | 0.00040324 | Exp | 0.1775 | Hb
0.17975 | 0.0602079 | 0.00078429 | Exp | 0.17775 | Hb
0.18 | 0.0602355 | 0.000936049 | Exp | 0.178 | Hb
0.18025 | 0.0601426 | 0.000425235 | Exp | 0.17825 | Hb
0.1805 | 0.0601878 | 0.000673769 | Exp | 0.1785 | Hb
0.18075 | 0.0601875 | 0.000672119 | Exp | 0.17875 | Hb
0.181 | 0.0602012 | 0.000747449 | Exp | 0.179 | Hb
0.18125 | 0.0602243 | 0.000874466 | Exp | 0.17925 | Hb
0.1815 | 0.0602494 | 0.001012479 | Exp | 0.1795 | Hb
0.18175 | 0.0602184 | 0.000842024 | Exp | 0.17975 | Hb
0.182 | 0.0602842 | 0.001203829 | Exp | 0.18 | Hb
0.18225 | 0.0601995 | 0.000738102 | Exp | 0.18025 | Hb
0.1825 | 0.060182 | 0.000641877 | Exp | 0.1805 | Hb
0.18275 | 0.0602182 | 0.000840925 | Exp | 0.18075 | Hb
0.183 | 0.0602308 | 0.000910206 | Exp | 0.181 | Hb
0.18325 | 0.0602367 | 0.000942648 | Exp | 0.18125 | Hb
0.1835 | 0.0602726 | 0.001140045 | Exp | 0.1815 | Hb
0.18375 | 0.0602059 | 0.000773292 | Exp | 0.18175 | Hb
0.184 | 0.0601657 | 0.000552251 | Exp | 0.182 | Hb
0.18425 | 0.0601853 | 0.000660022 | Exp | 0.18225 | Hb
0.1845 | 0.0601578 | 0.000508812 | Exp | 0.1825 | Hb
0.18475 | 0.0601818 | 0.000640778 | Exp | 0.18275 | Hb
0.185 | 0.0602287 | 0.000898659 | Exp | 0.183 | Hb
0.18525 | 0.0602093 | 0.000791988 | Exp | 0.18325 | Hb
0.1855 | 0.0601431 | 0.000427984 | Exp | 0.1835 | Hb
0.18575 | 0.0601398 | 0.000409839 | Exp | 0.18375 | Hb
0.186 | 0.0601862 | 0.000664971 | Exp | 0.184 | Hb
0.18625 | 0.0601958 | 0.000717757 | Exp | 0.18425 | Hb
0.1865 | 0.0601689 | 0.000569846 | Exp | 0.1845 | Hb
0.18675 | 0.0601582 | 0.000511012 | Exp | 0.18475 | Hb
0.187 | 0.0601337 | 0.000376298 | Exp | 0.185 | Hb
0.18725 | 0.0601579 | 0.000509362 | Exp | 0.18525 | Hb
0.1875 | 0.0601612 | 0.000527508 | Exp | 0.1855 | Hb
0.18775 | 0.0601862 | 0.000664971 | Exp | 0.18575 | Hb
0.188 | 0.0601489 | 0.000459875 | Exp | 0.186 | Hb
0.18825 | 0.060199 | 0.000735353 | Exp | 0.18625 | Hb
0.1885 | 0.0602023 | 0.000753498 | Exp | 0.1865 | Hb
0.18875 | 0.0602331 | 0.000922853 | Exp | 0.18675 | Hb
0.189 | 0.0602219 | 0.000861269 | Exp | 0.187 | Hb
0.18925 | 0.0601377 | 0.000398292 | Exp | 0.18725 | Hb
0.1895 | 0.0601788 | 0.000624282 | Exp | 0.1875 | Hb
0.18975 | 0.0602319 | 0.000916255 | Exp | 0.18775 | Hb
0.19 | 0.0602354 | 0.0009355 | Exp | 0.188 | Hb
0.19025 | 0.0602483 | 0.001006431 | Exp | 0.18825 | Hb
0.1905 | 0.0602408 | 0.000965192 | Exp | 0.1885 | Hb
0.19075 | 0.060172 | 0.000586892 | Exp | 0.18875 | Hb
0.191 | 0.0601984 | 0.000732053 | Exp | 0.189 | Hb
0.19125 | 0.0601482 | 0.000456026 | Exp | 0.18925 | Hb
0.1915 | 0.0601657 | 0.000552251 | Exp | 0.1895 | Hb
0.19175 | 0.0601841 | 0.000653424 | Exp | 0.18975 | Hb
0.192 | 0.0601851 | 0.000658923 | Exp | 0.19 | Hb
0.19225 | 0.0601566 | 0.000502214 | Exp | 0.19025 | Hb
0.1925 | 0.0601338 | 0.000376847 | Exp | 0.1905 | Hb
0.19275 | 0.0601809 | 0.000635829 | Exp | 0.19075 | Hb
0.193 | 0.0602492 | 0.001011379 | Exp | 0.191 | Hb
0.19325 | 0.0601633 | 0.000539054 | Exp | 0.19125 | Hb
0.1935 | 0.060154 | 0.000487918 | Exp | 0.1915 | Hb
0.19375 | 0.0600773 | 6.62e-05 | Exp | 0.19175 | Hb
0.194 | 0.0601083 | 0.000236634 | Exp | 0.192 | Hb
0.19425 | 0.0602255 | 0.000881064 | Exp | 0.19225 | Hb
0.1945 | 0.0602238 | 0.000871716 | Exp | 0.1925 | Hb
0.19475 | 0.0601986 | 0.000733153 | Exp | 0.19275 | Hb
0.195 | 0.060129 | 0.000350454 | Exp | 0.193 | Hb
0.19525 | 0.0601598 | 0.00051981 | Exp | 0.19325 | Hb
0.1955 | 0.0602055 | 0.000771093 | Exp | 0.1935 | Hb
0.19575 | 0.0602198 | 0.000849722 | Exp | 0.19375 | Hb
0.196 | 0.0601692 | 0.000571496 | Exp | 0.194 | Hb
0.19625 | 0.0601941 | 0.00070841 | Exp | 0.19425 | Hb
0.1965 | 0.0601757 | 0.000607236 | Exp | 0.1945 | Hb
0.19675 | 0.0602183 | 0.000841474 | Exp | 0.19475 | Hb
0.197 | 0.0602674 | 0.001111453 | Exp | 0.195 | Hb
0.19725 | 0.060172 | 0.000586892 | Exp | 0.19525 | Hb
0.1975 | 0.0601134 | 0.000264677 | Exp | 0.1955 | Hb
0.19775 | 0.0601318 | 0.00036585 | Exp | 0.19575 | Hb
0.198 | 0.0602161 | 0.000829378 | Exp | 0.196 | Hb
0.19825 | 0.060165 | 0.000548402 | Exp | 0.19625 | Hb
0.1985 | 0.0601995 | 0.000738102 | Exp | 0.1965 | Hb
0.19875 | 0.0601962 | 0.000719957 | Exp | 0.19675 | Hb
0.199 | 0.0601881 | 0.000675418 | Exp | 0.197 | Hb
0.19925 | 0.0601419 | 0.000421386 | Exp | 0.19725 | Hb
0.1995 | 0.0601934 | 0.000704561 | Exp | 0.1975 | Hb
0.19975 | 0.060259 | 0.001065265 | Exp | 0.19775 | Hb
0.2 | 0.0602849 | 0.001207678 | Exp | 0.198 | Hb
0.20025 | 0.0603335 | 0.001474907 | Exp | 0.19825 | Hb
0.2005 | 0.0602312 | 0.000912406 | Exp | 0.1985 | Hb
0.20075 | 0.060214 | 0.000817831 | Exp | 0.19875 | Hb
0.201 | 0.0601832 | 0.000648476 | Exp | 0.199 | Hb
0.20125 | 0.0601862 | 0.000664971 | Exp | 0.19925 | Hb
0.2015 | 0.060213 | 0.000812332 | Exp | 0.1995 | Hb
0.20175 | 0.0601484 | 0.000457126 | Exp | 0.19975 | Hb
0.202 | 0.0601307 | 0.000359802 | Exp | 0.2 | Hb
0.20225 | 0.0601853 | 0.000660022 | Exp | 0.20025 | Hb
0.2025 | 0.0602569 | 0.001053718 | Exp | 0.2005 | Hb
0.20275 | 0.0602023 | 0.000753498 | Exp | 0.20075 | Hb
0.203 | 0.0601514 | 0.000473622 | Exp | 0.201 | Hb
0.20325 | 0.0601178 | 0.000288871 | Exp | 0.20125 | Hb
0.2035 | 0.0600931 | 0.000153057 | Exp | 0.2015 | Hb
0.20375 | 0.0601004 | 0.000193196 | Exp | 0.20175 | Hb
0.204 | 0.0601444 | 0.000435132 | Exp | 0.202 | Hb
0.20425 | 0.0601768 | 0.000613285 | Exp | 0.20225 | Hb
0.2045 | 0.0601943 | 0.000709509 | Exp | 0.2025 | Hb
0.20475 | 0.0601092 | 0.000241583 | Exp | 0.20275 | Hb
0.205 | 0.060126 | 0.000333959 | Exp | 0.203 | Hb
0.20525 | 0.0601295 | 0.000353204 | Exp | 0.20325 | Hb
0.2055 | 0.0601907 | 0.000689715 | Exp | 0.2035 | Hb
0.20575 | 0.0602473 | 0.001000932 | Exp | 0.20375 | Hb
0.206 | 0.060178 | 0.000619883 | Exp | 0.204 | Hb
0.20625 | 0.0601703 | 0.000577544 | Exp | 0.20425 | Hb
0.2065 | 0.0602111 | 0.000801885 | Exp | 0.2045 | Hb
0.20675 | 0.0602751 | 0.001153792 | Exp | 0.20475 | Hb
0.207 | 0.0602616 | 0.001079561 | Exp | 0.205 | Hb
0.20725 | 0.0601643 | 0.000544553 | Exp | 0.20525 | Hb
0.2075 | 0.0601184 | 0.00029217 | Exp | 0.2055 | Hb
0.20775 | 0.0602037 | 0.000761196 | Exp | 0.20575 | Hb
0.208 | 0.0602389 | 0.000954744 | Exp | 0.206 | Hb
0.20825 | 0.0602509 | 0.001020727 | Exp | 0.20625 | Hb
0.2085 | 0.0602424 | 0.000973989 | Exp | 0.2065 | Hb
0.20875 | 0.0601993 | 0.000737002 | Exp | 0.20675 | Hb
0.209 | 0.060197 | 0.000724355 | Exp | 0.207 | Hb
0.20925 | 0.0601779 | 0.000619333 | Exp | 0.20725 | Hb
0.2095 | 0.0601684 | 0.000567097 | Exp | 0.2075 | Hb
0.20975 | 0.0601522 | 0.000478021 | Exp | 0.20775 | Hb
0.21 | 0.0601547 | 0.000491767 | Exp | 0.208 | Hb
0.21025 | 0.060151 | 0.000471422 | Exp | 0.20825 | Hb
0.2105 | 0.060231 | 0.000911306 | Exp | 0.2085 | Hb
0.21075 | 0.060182 | 0.000641877 | Exp | 0.20875 | Hb
0.211 | 0.0601783 | 0.000621533 | Exp | 0.209 | Hb
0.21125 | 0.0601997 | 0.000739201 | Exp | 0.20925 | Hb
0.2115 | 0.0601253 | 0.00033011 | Exp | 0.2095 | Hb
0.21175 | 0.0601358 | 0.000387844 | Exp | 0.20975 | Hb
0.212 | 0.0601645 | 0.000545653 | Exp | 0.21 | Hb
0.21225 | 0.0602001 | 0.000741401 | Exp | 0.21025 | Hb
0.2125 | 0.0601745 | 0.000600638 | Exp | 0.2105 | Hb
0.21275 | 0.0601554 | 0.000495616 | Exp | 0.21075 | Hb
0.213 | 0.0601622 | 0.000533006 | Exp | 0.211 | Hb
0.21325 | 0.0602261 | 0.000884363 | Exp | 0.21125 | Hb
0.2135 | 0.06028 | 0.001180735 | Exp | 0.2115 | Hb
0.21375 | 0.0602277 | 0.000893161 | Exp | 0.21175 | Hb
0.214 | 0.0602301 | 0.000906357 | Exp | 0.212 | Hb
0.21425 | 0.0602284 | 0.00089701 | Exp | 0.21225 | Hb
0.2145 | 0.0602095 | 0.000793087 | Exp | 0.2125 | Hb
0.21475 | 0.0602305 | 0.000908557 | Exp | 0.21275 | Hb
0.215 | 0.0602553 | 0.001044921 | Exp | 0.213 | Hb
0.21525 | 0.0602838 | 0.001201629 | Exp | 0.21325 | Hb
0.2155 | 0.0602264 | 0.000886013 | Exp | 0.2135 | Hb
0.21575 | 0.0601599 | 0.000520359 | Exp | 0.21375 | Hb
0.216 | 0.0602317 | 0.000915155 | Exp | 0.214 | Hb
0.21625 | 0.0602322 | 0.000917904 | Exp | 0.21425 | Hb
0.2165 | 0.0601573 | 0.000506063 | Exp | 0.2145 | Hb
0.21675 | 0.0601482 | 0.000456026 | Exp | 0.21475 | Hb
0.217 | 0.0601377 | 0.000398292 | Exp | 0.215 | Hb
0.21725 | 0.0601288 | 0.000349355 | Exp | 0.21525 | Hb
0.2175 | 0.0601887 | 0.000678717 | Exp | 0.2155 | Hb
0.21775 | 0.0602555 | 0.00104602 | Exp | 0.21575 | Hb
0.218 | 0.0602331 | 0.000922853 | Exp | 0.216 | Hb
0.21825 | 0.0601449 | 0.000437881 | Exp | 0.21625 | Hb
0.2185 | 0.0600656 | 1.85e-06 | Exp | 0.2165 | Hb
0.21875 | 0.0601059 | 0.000223438 | Exp | 0.21675 | Hb
0.219 | 0.0601972 | 0.000725455 | Exp | 0.217 | Hb
0.21925 | 0.0602088 | 0.000789238 | Exp | 0.21725 | Hb
0.2195 | 0.0602026 | 0.000755147 | Exp | 0.2175 | Hb
0.21975 | 0.0602137 | 0.000816181 | Exp | 0.21775 | Hb
0.22 | 0.0601876 | 0.000672669 | Exp | 0.218 | Hb
0.22025 | 0.0601697 | 0.000574245 | Exp | 0.21825 | Hb
0.2205 | 0.0601209 | 0.000305916 | Exp | 0.2185 | Hb
0.22075 | 0.0601439 | 0.000432383 | Exp | 0.21875 | Hb
0.221 | 0.0602055 | 0.000771093 | Exp | 0.219 | Hb
0.22125 | 0.060227 | 0.000889312 | Exp | 0.21925 | Hb
0.2215 | 0.0601279 | 0.000344406 | Exp | 0.2195 | Hb
0.22175 | 0.0601633 | 0.000539054 | Exp | 0.21975 | Hb
0.222 | 0.0601556 | 0.000496716 | Exp | 0.22 | Hb
0.22225 | 0.0601314 | 0.000363651 | Exp | 0.22025 | Hb
0.2225 | 0.060172 | 0.000586892 | Exp | 0.2205 | Hb
0.22275 | 0.0601612 | 0.000527508 | Exp | 0.22075 | Hb
0.223 | 0.0601631 | 0.000537955 | Exp | 0.221 | Hb
0.22325 | 0.0601208 | 0.000305366 | Exp | 0.22125 | Hb
0.2235 | 0.0601736 | 0.000595689 | Exp | 0.2215 | Hb
0.22375 | 0.0601934 | 0.000704561 | Exp | 0.22175 | Hb
0.224 | 0.0601678 | 0.000563798 | Exp | 0.222 | Hb
0.22425 | 0.0601622 | 0.000533006 | Exp | 0.22225 | Hb
0.2245 | 0.0601141 | 0.000268526 | Exp | 0.2225 | Hb
0.22475 | 0.0601363 | 0.000390594 | Exp | 0.22275 | Hb
0.225 | 0.0602121 | 0.000807383 | Exp | 0.223 | Hb
0.22525 | 0.0601076 | 0.000232785 | Exp | 0.22325 | Hb
0.2255 | 0.0600992 | 0.000186598 | Exp | 0.2235 | Hb
0.22575 | 0.0601314 | 0.000363651 | Exp | 0.22375 | Hb
0.226 | 0.0602197 | 0.000849172 | Exp | 0.224 | Hb
0.22625 | 0.060168 | 0.000564898 | Exp | 0.22425 | Hb
0.2265 | 0.0601967 | 0.000722706 | Exp | 0.2245 | Hb
0.22675 | 0.0601276 | 0.000342756 | Exp | 0.22475 | Hb
0.227 | 0.060123 | 0.000317463 | Exp | 0.225 | Hb
0.22725 | 0.0601647 | 0.000546752 | Exp | 0.22525 | Hb
0.2275 | 0.0601531 | 0.000482969 | Exp | 0.2255 | Hb
0.22775 | 0.0601526 | 0.00048022 | Exp | 0.22575 | Hb
0.228 | 0.0601066 | 0.000227287 | Exp | 0.226 | Hb
0.22825 | 0.0601442 | 0.000434032 | Exp | 0.22625 | Hb
0.2285 | 0.0601719 | 0.000586342 | Exp | 0.2265 | Hb
0.22875 | 0.0601146 | 0.000271275 | Exp | 0.22675 | Hb
0.229 | 0.0601255 | 0.000331209 | Exp | 0.227 | Hb
0.22925 | 0.0601444 | 0.000435132 | Exp | 0.22725 | Hb
0.2295 | 0.0601857 | 0.000662222 | Exp | 0.2275 | Hb
0.22975 | 0.0601752 | 0.000604487 | Exp | 0.22775 | Hb
0.23 | 0.0601696 | 0.000573695 | Exp | 0.228 | Hb
0.23025 | 0.0601656 | 0.000551701 | Exp | 0.22825 | Hb
0.2305 | 0.0601192 | 0.000296569 | Exp | 0.2285 | Hb
0.23075 | 0.060164 | 0.000542903 | Exp | 0.22875 | Hb
0.231 | 0.0601412 | 0.000417537 | Exp | 0.229 | Hb
0.23125 | 0.0601855 | 0.000661122 | Exp | 0.22925 | Hb
0.2315 | 0.0601414 | 0.000418636 | Exp | 0.2295 | Hb
0.23175 | 0.0601827 | 0.000645726 | Exp | 0.22975 | Hb
0.232 | 0.0602163 | 0.000830477 | Exp | 0.23 | Hb
0.23225 | 0.0602373 | 0.000945947 | Exp | 0.23025 | Hb
0.2325 | 0.0602058 | 0.000772743 | Exp | 0.2305 | Hb
0.23275 | 0.0601648 | 0.000547302 | Exp | 0.23075 | Hb
0.233 | 0.0601745 | 0.000600638 | Exp | 0.231 | Hb
0.23325 | 0.0601638 | 0.000541804 | Exp | 0.23125 | Hb
0.2335 | 0.0601592 | 0.00051651 | Exp | 0.2315 | Hb
0.23375 | 0.0601797 | 0.000629231 | Exp | 0.23175 | Hb
0.234 | 0.0601885 | 0.000677618 | Exp | 0.232 | Hb
0.23425 | 0.0601022 | 0.000203093 | Exp | 0.23225 | Hb
0.2345 | 0.0601213 | 0.000308116 | Exp | 0.2325 | Hb
0.23475 | 0.0601473 | 0.000451078 | Exp | 0.23275 | Hb
0.235 | 0.0602149 | 0.000822779 | Exp | 0.233 | Hb
0.23525 | 0.0601624 | 0.000534106 | Exp | 0.23325 | Hb
0.2355 | 0.0601547 | 0.000491767 | Exp | 0.2335 | Hb
0.23575 | 0.0601325 | 0.000369699 | Exp | 0.23375 | Hb
0.236 | 0.0601501 | 0.000466474 | Exp | 0.234 | Hb
0.23625 | 0.0602075 | 0.00078209 | Exp | 0.23425 | Hb
0.2365 | 0.0602172 | 0.000835426 | Exp | 0.2345 | Hb
0.23675 | 0.0601264 | 0.000336158 | Exp | 0.23475 | Hb
0.237 | 0.0601031 | 0.000208042 | Exp | 0.235 | Hb
0.23725 | 0.0601099 | 0.000245432 | Exp | 0.23525 | Hb
0.2375 | 0.060161 | 0.000526408 | Exp | 0.2355 | Hb
0.23775 | 0.0601914 | 0.000693564 | Exp | 0.23575 | Hb
0.238 | 0.06019 | 0.000685866 | Exp | 0.236 | Hb
0.23825 | 0.0602126 | 0.000810133 | Exp | 0.23625 | Hb
0.2385 | 0.0602548 | 0.001042171 | Exp | 0.2365 | Hb
0.23875 | 0.06027 | 0.001125749 | Exp | 0.23675 | Hb
0.239 | 0.0602471 | 0.000999833 | Exp | 0.237 | Hb
0.23925 | 0.0601601 | 0.000521459 | Exp | 0.23725 | Hb
0.2395 | 0.0601839 | 0.000652324 | Exp | 0.2375 | Hb
0.23975 | 0.0601946 | 0.000711159 | Exp | 0.23775 | Hb
0.24 | 0.0602408 | 0.000965192 | Exp | 0.238 | Hb
0.24025 | 0.0602555 | 0.00104602 | Exp | 0.23825 | Hb
0.2405 | 0.0602428 | 0.000976189 | Exp | 0.2385 | Hb
0.24075 | 0.0601745 | 0.000600638 | Exp | 0.23875 | Hb
0.241 | 0.0602109 | 0.000800785 | Exp | 0.239 | Hb
0.24125 | 0.0601685 | 0.000567647 | Exp | 0.23925 | Hb
0.2415 | 0.0601951 | 0.000713908 | Exp | 0.2395 | Hb
0.24175 | 0.0601748 | 0.000602288 | Exp | 0.23975 | Hb
0.242 | 0.0601425 | 0.000424685 | Exp | 0.24 | Hb
0.24225 | 0.0601367 | 0.000392793 | Exp | 0.24025 | Hb
0.2425 | 0.0601468 | 0.000448328 | Exp | 0.2405 | Hb
0.24275 | 0.0601218 | 0.000310865 | Exp | 0.24075 | Hb
0.243 | 0.0601488 | 0.000459326 | Exp | 0.241 | Hb
0.24325 | 0.0600984 | 0.000182199 | Exp | 0.24125 | Hb
0.2435 | 0.0601314 | 0.000363651 | Exp | 0.2415 | Hb
0.24375 | 0.0602114 | 0.000803534 | Exp | 0.24175 | Hb
0.244 | 0.0601785 | 0.000622632 | Exp | 0.242 | Hb
0.24425 | 0.0601482 | 0.000456026 | Exp | 0.24225 | Hb
0.2445 | 0.0601572 | 0.000505513 | Exp | 0.2425 | Hb
0.24475 | 0.0601227 | 0.000315814 | Exp | 0.24275 | Hb
0.245 | 0.0601935 | 0.000705111 | Exp | 0.243 | Hb
0.24525 | 0.0602403 | 0.000962442 | Exp | 0.24325 | Hb
0.2455 | 0.0601797 | 0.000629231 | Exp | 0.2435 | Hb
0.24575 | 0.0601552 | 0.000494516 | Exp | 0.24375 | Hb
0.246 | 0.0601759 | 0.000608336 | Exp | 0.244 | Hb
0.24625 | 0.0601202 | 0.000302067 | Exp | 0.24425 | Hb
0.2465 | 0.0601494 | 0.000462625 | Exp | 0.2445 | Hb
0.24675 | 0.0602278 | 0.000893711 | Exp | 0.24475 | Hb
0.247 | 0.0602397 | 0.000959143 | Exp | 0.245 | Hb
0.24725 | 0.0602342 | 0.000928901 | Exp | 0.24525 | Hb
0.2475 | 0.06021 | 0.000795837 | Exp | 0.2455 | Hb
0.24775 | 0.06021 | 0.000795837 | Exp | 0.24575 | Hb
0.248 | 0.0602226 | 0.000865118 | Exp | 0.246 | Hb
0.24825 | 0.0602534 | 0.001034473 | Exp | 0.24625 | Hb
0.2485 | 0.0602355 | 0.000936049 | Exp | 0.2465 | Hb
0.24875 | 0.0602019 | 0.000751298 | Exp | 0.24675 | Hb
0.249 | 0.060232 | 0.000916805 | Exp | 0.247 | Hb
0.24925 | 0.0602532 | 0.001033374 | Exp | 0.24725 | Hb
0.2495 | 0.0602541 | 0.001038322 | Exp | 0.2475 | Hb
0.24975 | 0.0601757 | 0.000607236 | Exp | 0.24775 | Hb
0.25 | 0.0601556 | 0.000496716 | Exp | 0.248 | Hb
0.002 | 0.241931552 | 1 | Fit | 0 | Hb
0.00225 | 0.237849241 | 0.977553234 | Fit | 0.00025 | Hb
0.0025 | 0.233858566 | 0.955610325 | Fit | 0.0005 | Hb
0.00275 | 0.229957468 | 0.934159963 | Fit | 0.00075 | Hb
0.003 | 0.226143938 | 0.913191093 | Fit | 0.001 | Hb
0.00325 | 0.222416009 | 0.892692905 | Fit | 0.00125 | Hb
0.0035 | 0.218771759 | 0.872654836 | Fit | 0.0015 | Hb
0.00375 | 0.215209312 | 0.853066557 | Fit | 0.00175 | Hb
0.004 | 0.21172683 | 0.833917971 | Fit | 0.002 | Hb
0.00425 | 0.208322518 | 0.81519921 | Fit | 0.00225 | Hb
0.0045 | 0.204994622 | 0.796900623 | Fit | 0.0025 | Hb
0.00475 | 0.201741426 | 0.779012781 | Fit | 0.00275 | Hb
0.005 | 0.198561255 | 0.761526463 | Fit | 0.003 | Hb
0.00525 | 0.195452468 | 0.744432657 | Fit | 0.00325 | Hb
0.0055 | 0.192413463 | 0.727722551 | Fit | 0.0035 | Hb
0.00575 | 0.189442674 | 0.711387533 | Fit | 0.00375 | Hb
0.006 | 0.186538569 | 0.695419183 | Fit | 0.004 | Hb
0.00625 | 0.183699652 | 0.679809271 | Fit | 0.00425 | Hb
0.0065 | 0.18092446 | 0.664549751 | Fit | 0.0045 | Hb
0.00675 | 0.178211562 | 0.649632758 | Fit | 0.00475 | Hb
0.007 | 0.17555956 | 0.635050604 | Fit | 0.005 | Hb
0.00725 | 0.172967086 | 0.620795771 | Fit | 0.00525 | Hb
0.0075 | 0.170432805 | 0.606860913 | Fit | 0.0055 | Hb
0.00775 | 0.167955411 | 0.593238848 | Fit | 0.00575 | Hb
0.008 | 0.165533626 | 0.579922555 | Fit | 0.006 | Hb
0.00825 | 0.163166202 | 0.566905168 | Fit | 0.00625 | Hb
0.0085 | 0.16085192 | 0.554179981 | Fit | 0.0065 | Hb
0.00875 | 0.158589585 | 0.541740432 | Fit | 0.00675 | Hb
0.009 | 0.156378033 | 0.529580111 | Fit | 0.007 | Hb
0.00925 | 0.154216123 | 0.51769275 | Fit | 0.00725 | Hb
0.0095 | 0.15210274 | 0.506072222 | Fit | 0.0075 | Hb
0.00975 | 0.150036797 | 0.494712537 | Fit | 0.00775 | Hb
0.01 | 0.148017227 | 0.48360784 | Fit | 0.008 | Hb
0.01025 | 0.146042989 | 0.472752408 | Fit | 0.00825 | Hb
0.0105 | 0.144113068 | 0.462140645 | Fit | 0.0085 | Hb
0.01075 | 0.142226466 | 0.451767082 | Fit | 0.00875 | Hb
0.011 | 0.140382213 | 0.441626372 | Fit | 0.009 | Hb
0.01125 | 0.138579357 | 0.431713288 | Fit | 0.00925 | Hb
0.0115 | 0.13681697 | 0.422022721 | Fit | 0.0095 | Hb
0.01175 | 0.135094142 | 0.412549675 | Fit | 0.00975 | Hb
0.012 | 0.133409986 | 0.403289269 | Fit | 0.01 | Hb
0.01225 | 0.131763634 | 0.394236729 | Fit | 0.01025 | Hb
0.0125 | 0.130154238 | 0.385387389 | Fit | 0.0105 | Hb
0.01275 | 0.128580967 | 0.376736689 | Fit | 0.01075 | Hb
0.013 | 0.127043011 | 0.368280168 | Fit | 0.011 | Hb
0.01325 | 0.125539577 | 0.360013469 | Fit | 0.01125 | Hb
0.0135 | 0.124069891 | 0.351932331 | Fit | 0.0115 | Hb
0.01375 | 0.122633194 | 0.344032588 | Fit | 0.01175 | Hb
0.014 | 0.121228746 | 0.336310169 | Fit | 0.012 | Hb
0.01425 | 0.119855824 | 0.328761093 | Fit | 0.01225 | Hb
0.0145 | 0.118513719 | 0.32138147 | Fit | 0.0125 | Hb
0.01475 | 0.11720174 | 0.314167495 | Fit | 0.01275 | Hb
0.015 | 0.115919211 | 0.307115451 | Fit | 0.013 | Hb
0.01525 | 0.114665471 | 0.300221702 | Fit | 0.01325 | Hb
0.0155 | 0.113439872 | 0.293482696 | Fit | 0.0135 | Hb
0.01575 | 0.112241785 | 0.286894958 | Fit | 0.01375 | Hb
0.016 | 0.111070591 | 0.280455094 | Fit | 0.014 | Hb
0.01625 | 0.109925686 | 0.274159784 | Fit | 0.01425 | Hb
0.0165 | 0.108806481 | 0.268005784 | Fit | 0.0145 | Hb
0.01675 | 0.107712398 | 0.26198992 | Fit | 0.01475 | Hb
0.017 | 0.106642874 | 0.256109094 | Fit | 0.015 | Hb
0.01725 | 0.105597357 | 0.250360273 | Fit | 0.01525 | Hb
0.0175 | 0.104575309 | 0.244740494 | Fit | 0.0155 | Hb
0.01775 | 0.103576203 | 0.239246862 | Fit | 0.01575 | Hb
0.018 | 0.102599523 | 0.233876543 | Fit | 0.016 | Hb
0.01825 | 0.101644766 | 0.228626771 | Fit | 0.01625 | Hb
0.0185 | 0.100711441 | 0.223494839 | Fit | 0.0165 | Hb
0.01875 | 0.099799066 | 0.218478103 | Fit | 0.01675 | Hb
0.019 | 0.09890717 | 0.213573976 | Fit | 0.017 | Hb
0.01925 | 0.098035295 | 0.208779931 | Fit | 0.01725 | Hb
0.0195 | 0.097182991 | 0.204093496 | Fit | 0.0175 | Hb
0.01975 | 0.096349818 | 0.199512257 | Fit | 0.01775 | Hb
0.02 | 0.095535347 | 0.195033852 | Fit | 0.018 | Hb
0.02025 | 0.094739158 | 0.190655973 | Fit | 0.01825 | Hb
0.0205 | 0.093960841 | 0.186376363 | Fit | 0.0185 | Hb
0.02075 | 0.093199995 | 0.182192816 | Fit | 0.01875 | Hb
0.021 | 0.092456228 | 0.178103177 | Fit | 0.019 | Hb
0.02125 | 0.091729155 | 0.174105336 | Fit | 0.01925 | Hb
0.0215 | 0.091018403 | 0.170197235 | Fit | 0.0195 | Hb
0.02175 | 0.090323605 | 0.166376857 | Fit | 0.01975 | Hb
0.022 | 0.089644404 | 0.162642235 | Fit | 0.02 | Hb
0.02225 | 0.088980448 | 0.158991442 | Fit | 0.02025 | Hb
0.0225 | 0.088331395 | 0.155422599 | Fit | 0.0205 | Hb
0.02275 | 0.087696912 | 0.151933864 | Fit | 0.02075 | Hb
0.023 | 0.087076671 | 0.14852344 | Fit | 0.021 | Hb
0.02325 | 0.086470352 | 0.145189569 | Fit | 0.02125 | Hb
0.0235 | 0.085877643 | 0.141930533 | Fit | 0.0215 | Hb
0.02375 | 0.085298239 | 0.138744651 | Fit | 0.02175 | Hb
0.024 | 0.08473184 | 0.135630282 | Fit | 0.022 | Hb
0.02425 | 0.084178155 | 0.132585821 | Fit | 0.02225 | Hb
0.0245 | 0.083636899 | 0.129609698 | Fit | 0.0225 | Hb
0.02475 | 0.083107792 | 0.126700379 | Fit | 0.02275 | Hb
0.025 | 0.082590562 | 0.123856366 | Fit | 0.023 | Hb
0.02525 | 0.082084941 | 0.121076191 | Fit | 0.02325 | Hb
0.0255 | 0.081590671 | 0.118358422 | Fit | 0.0235 | Hb
0.02575 | 0.081107495 | 0.115701658 | Fit | 0.02375 | Hb
0.026 | 0.080635165 | 0.11310453 | Fit | 0.024 | Hb
0.02625 | 0.080173437 | 0.110565699 | Fit | 0.02425 | Hb
0.0265 | 0.079722074 | 0.108083856 | Fit | 0.0245 | Hb
0.02675 | 0.079280842 | 0.105657723 | Fit | 0.02475 | Hb
0.027 | 0.078849514 | 0.103286049 | Fit | 0.025 | Hb
0.02725 | 0.078427869 | 0.100967611 | Fit | 0.02525 | Hb
0.0275 | 0.078015688 | 0.098701215 | Fit | 0.0255 | Hb
0.02775 | 0.077612759 | 0.096485692 | Fit | 0.02575 | Hb
0.028 | 0.077218874 | 0.0943199 | Fit | 0.026 | Hb
0.02825 | 0.076833831 | 0.092202723 | Fit | 0.02625 | Hb
0.0285 | 0.076457431 | 0.09013307 | Fit | 0.0265 | Hb
0.02875 | 0.07608948 | 0.088109874 | Fit | 0.02675 | Hb
0.029 | 0.075729788 | 0.086132093 | Fit | 0.027 | Hb
0.02925 | 0.07537817 | 0.084198706 | Fit | 0.02725 | Hb
0.0295 | 0.075034445 | 0.082308717 | Fit | 0.0275 | Hb
0.02975 | 0.074698435 | 0.080461152 | Fit | 0.02775 | Hb
0.03 | 0.074369968 | 0.07865506 | Fit | 0.028 | Hb
0.03025 | 0.074048874 | 0.076889508 | Fit | 0.02825 | Hb
0.0305 | 0.073734987 | 0.075163587 | Fit | 0.0285 | Hb
0.03075 | 0.073428146 | 0.073476408 | Fit | 0.02875 | Hb
0.031 | 0.073128192 | 0.0718271 | Fit | 0.029 | Hb
0.03125 | 0.072834972 | 0.070214814 | Fit | 0.02925 | Hb
0.0315 | 0.072548333 | 0.068638718 | Fit | 0.0295 | Hb
0.03175 | 0.072268128 | 0.067098001 | Fit | 0.02975 | Hb
0.032 | 0.071994214 | 0.065591868 | Fit | 0.03 | Hb
0.03225 | 0.071726447 | 0.064119542 | Fit | 0.03025 | Hb
0.0325 | 0.071464691 | 0.062680266 | Fit | 0.0305 | Hb
0.03275 | 0.071208811 | 0.061273297 | Fit | 0.03075 | Hb
0.033 | 0.070958675 | 0.059897909 | Fit | 0.031 | Hb
0.03325 | 0.070714153 | 0.058553395 | Fit | 0.03125 | Hb
0.0335 | 0.07047512 | 0.057239061 | Fit | 0.0315 | Hb
0.03375 | 0.070241452 | 0.055954229 | Fit | 0.03175 | Hb
0.034 | 0.07001303 | 0.054698237 | Fit | 0.032 | Hb
0.03425 | 0.069789734 | 0.053470439 | Fit | 0.03225 | Hb
0.0345 | 0.069571451 | 0.0522702 | Fit | 0.0325 | Hb
0.03475 | 0.069358068 | 0.051096903 | Fit | 0.03275 | Hb
0.035 | 0.069149475 | 0.049949943 | Fit | 0.033 | Hb
0.03525 | 0.068945564 | 0.048828728 | Fit | 0.03325 | Hb
0.0355 | 0.06874623 | 0.047732681 | Fit | 0.0335 | Hb
0.03575 | 0.06855137 | 0.046661237 | Fit | 0.03375 | Hb
0.036 | 0.068360884 | 0.045613843 | Fit | 0.034 | Hb
0.03625 | 0.068174675 | 0.04458996 | Fit | 0.03425 | Hb
0.0365 | 0.067992645 | 0.043589059 | Fit | 0.0345 | Hb
0.03675 | 0.067814701 | 0.042610626 | Fit | 0.03475 | Hb
0.037 | 0.067640751 | 0.041654155 | Fit | 0.035 | Hb
0.03725 | 0.067470706 | 0.040719154 | Fit | 0.03525 | Hb
0.0375 | 0.067304477 | 0.039805141 | Fit | 0.0355 | Hb
0.03775 | 0.06714198 | 0.038911644 | Fit | 0.03575 | Hb
0.038 | 0.066983131 | 0.038038203 | Fit | 0.036 | Hb
0.03825 | 0.066827847 | 0.037184369 | Fit | 0.03625 | Hb
0.0385 | 0.066676049 | 0.0363497 | Fit | 0.0365 | Hb
0.03875 | 0.066527658 | 0.035533767 | Fit | 0.03675 | Hb
0.039 | 0.066382599 | 0.034736149 | Fit | 0.037 | Hb
0.03925 | 0.066240795 | 0.033956434 | Fit | 0.03725 | Hb
0.0395 | 0.066102174 | 0.033194222 | Fit | 0.0375 | Hb
0.03975 | 0.065966665 | 0.032449119 | Fit | 0.03775 | Hb
0.04 | 0.065834198 | 0.031720741 | Fit | 0.038 | Hb
0.04025 | 0.065704704 | 0.031008713 | Fit | 0.03825 | Hb
0.0405 | 0.065578117 | 0.030312668 | Fit | 0.0385 | Hb
0.04075 | 0.065454371 | 0.029632247 | Fit | 0.03875 | Hb
0.041 | 0.065333403 | 0.028967099 | Fit | 0.039 | Hb
0.04125 | 0.06521515 | 0.028316881 | Fit | 0.03925 | Hb
0.0415 | 0.065099552 | 0.027681258 | Fit | 0.0395 | Hb
0.04175 | 0.064986548 | 0.027059904 | Fit | 0.03975 | Hb
0.042 | 0.064876081 | 0.026452496 | Fit | 0.04 | Hb
0.04225 | 0.064768094 | 0.025858723 | Fit | 0.04025 | Hb
0.0425 | 0.064662531 | 0.025278279 | Fit | 0.0405 | Hb
0.04275 | 0.064559337 | 0.024710863 | Fit | 0.04075 | Hb
0.043 | 0.06445846 | 0.024156184 | Fit | 0.041 | Hb
0.04325 | 0.064359847 | 0.023613956 | Fit | 0.04125 | Hb
0.0435 | 0.064263447 | 0.023083899 | Fit | 0.0415 | Hb
0.04375 | 0.064169212 | 0.02256574 | Fit | 0.04175 | Hb
0.044 | 0.064077091 | 0.022059212 | Fit | 0.042 | Hb
0.04425 | 0.063987039 | 0.021564054 | Fit | 0.04225 | Hb
0.0445 | 0.063899007 | 0.021080011 | Fit | 0.0425 | Hb
0.04475 | 0.063812952 | 0.020606833 | Fit | 0.04275 | Hb
0.045 | 0.063728829 | 0.020144276 | Fit | 0.043 | Hb
0.04525 | 0.063646594 | 0.019692102 | Fit | 0.04325 | Hb
0.0455 | 0.063566204 | 0.019250078 | Fit | 0.0435 | Hb
0.04575 | 0.06348762 | 0.018817976 | Fit | 0.04375 | Hb
0.046 | 0.063410799 | 0.018395573 | Fit | 0.044 | Hb
0.04625 | 0.063335702 | 0.017982652 | Fit | 0.04425 | Hb
0.0465 | 0.063262292 | 0.017579 | Fit | 0.0445 | Hb
0.04675 | 0.063190529 | 0.017184408 | Fit | 0.04475 | Hb
0.047 | 0.063120377 | 0.016798674 | Fit | 0.045 | Hb
0.04725 | 0.063051799 | 0.016421598 | Fit | 0.04525 | Hb
0.0475 | 0.062984761 | 0.016052986 | Fit | 0.0455 | Hb
0.04775 | 0.062919228 | 0.015692648 | Fit | 0.04575 | Hb
0.048 | 0.062855166 | 0.015340399 | Fit | 0.046 | Hb
0.04825 | 0.062792541 | 0.014996057 | Fit | 0.04625 | Hb
0.0485 | 0.062731323 | 0.014659444 | Fit | 0.0465 | Hb
0.04875 | 0.062671478 | 0.014330387 | Fit | 0.04675 | Hb
0.049 | 0.062612977 | 0.014008716 | Fit | 0.047 | Hb
0.04925 | 0.062555789 | 0.013694266 | Fit | 0.04725 | Hb
0.0495 | 0.062499885 | 0.013386874 | Fit | 0.0475 | Hb
0.04975 | 0.062445236 | 0.013086381 | Fit | 0.04775 | Hb
0.05 | 0.062391813 | 0.012792635 | Fit | 0.048 | Hb
0.05025 | 0.06233959 | 0.012505481 | Fit | 0.04825 | Hb
0.0505 | 0.062288538 | 0.012224774 | Fit | 0.0485 | Hb
0.05075 | 0.062238633 | 0.011950367 | Fit | 0.04875 | Hb
0.051 | 0.062189848 | 0.01168212 | Fit | 0.049 | Hb
0.05125 | 0.062142158 | 0.011419894 | Fit | 0.04925 | Hb
0.0515 | 0.062095538 | 0.011163554 | Fit | 0.0495 | Hb
0.05175 | 0.062049965 | 0.010912969 | Fit | 0.04975 | Hb
0.052 | 0.062005415 | 0.010668008 | Fit | 0.05 | Hb
0.05225 | 0.061961865 | 0.010428546 | Fit | 0.05025 | Hb
0.0525 | 0.061919292 | 0.010194458 | Fit | 0.0505 | Hb
0.05275 | 0.061877676 | 0.009965626 | Fit | 0.05075 | Hb
0.053 | 0.061836993 | 0.00974193 | Fit | 0.051 | Hb
0.05325 | 0.061797223 | 0.009523255 | Fit | 0.05125 | Hb
0.0535 | 0.061758346 | 0.009309489 | Fit | 0.0515 | Hb
0.05375 | 0.061720342 | 0.009100521 | Fit | 0.05175 | Hb
0.054 | 0.061683191 | 0.008896243 | Fit | 0.052 | Hb
0.05425 | 0.061646874 | 0.008696552 | Fit | 0.05225 | Hb
0.0545 | 0.061611372 | 0.008501342 | Fit | 0.0525 | Hb
0.05475 | 0.061576667 | 0.008310514 | Fit | 0.05275 | Hb
0.055 | 0.06154274 | 0.00812397 | Fit | 0.053 | Hb
0.05525 | 0.061509576 | 0.007941613 | Fit | 0.05325 | Hb
0.0555 | 0.061477156 | 0.00776335 | Fit | 0.0535 | Hb
0.05575 | 0.061445463 | 0.007589088 | Fit | 0.05375 | Hb
0.056 | 0.061414482 | 0.007418737 | Fit | 0.054 | Hb
0.05625 | 0.061384197 | 0.007252211 | Fit | 0.05425 | Hb
0.0565 | 0.061354591 | 0.007089422 | Fit | 0.0545 | Hb
0.05675 | 0.06132565 | 0.006930287 | Fit | 0.05475 | Hb
0.057 | 0.061297358 | 0.006774725 | Fit | 0.055 | Hb
0.05725 | 0.061269702 | 0.006622654 | Fit | 0.05525 | Hb
0.0575 | 0.061242666 | 0.006473997 | Fit | 0.0555 | Hb
0.05775 | 0.061216237 | 0.006328677 | Fit | 0.05575 | Hb
0.058 | 0.061190401 | 0.006186618 | Fit | 0.056 | Hb
0.05825 | 0.061165146 | 0.006047749 | Fit | 0.05625 | Hb
0.0585 | 0.061140457 | 0.005911996 | Fit | 0.0565 | Hb
0.05875 | 0.061116322 | 0.005779291 | Fit | 0.05675 | Hb
0.059 | 0.06109273 | 0.005649565 | Fit | 0.057 | Hb
0.05925 | 0.061069666 | 0.00552275 | Fit | 0.05725 | Hb
0.0595 | 0.061047121 | 0.005398782 | Fit | 0.0575 | Hb
0.05975 | 0.061025081 | 0.005277597 | Fit | 0.05775 | Hb
0.06 | 0.061003536 | 0.005159132 | Fit | 0.058 | Hb
0.06025 | 0.060982475 | 0.005043326 | Fit | 0.05825 | Hb
0.0605 | 0.060961887 | 0.00493012 | Fit | 0.0585 | Hb
0.06075 | 0.06094176 | 0.004819455 | Fit | 0.05875 | Hb
0.061 | 0.060922086 | 0.004711274 | Fit | 0.059 | Hb
0.06125 | 0.060902853 | 0.004605521 | Fit | 0.05925 | Hb
0.0615 | 0.060884052 | 0.004502142 | Fit | 0.0595 | Hb
0.06175 | 0.060865673 | 0.004401083 | Fit | 0.05975 | Hb
0.062 | 0.060847706 | 0.004302293 | Fit | 0.06 | Hb
0.06225 | 0.060830143 | 0.00420572 | Fit | 0.06025 | Hb
0.0625 | 0.060812974 | 0.004111316 | Fit | 0.0605 | Hb
0.06275 | 0.06079619 | 0.00401903 | Fit | 0.06075 | Hb
0.063 | 0.060779783 | 0.003928816 | Fit | 0.061 | Hb
0.06325 | 0.060763745 | 0.003840626 | Fit | 0.06125 | Hb
0.0635 | 0.060748066 | 0.003754417 | Fit | 0.0615 | Hb
0.06375 | 0.060732739 | 0.003670142 | Fit | 0.06175 | Hb
0.064 | 0.060717757 | 0.003587759 | Fit | 0.062 | Hb
0.06425 | 0.06070311 | 0.003507226 | Fit | 0.06225 | Hb
0.0645 | 0.060688793 | 0.0034285 | Fit | 0.0625 | Hb
0.06475 | 0.060674797 | 0.003351541 | Fit | 0.06275 | Hb
0.065 | 0.060661114 | 0.00327631 | Fit | 0.063 | Hb
0.06525 | 0.06064774 | 0.003202767 | Fit | 0.06325 | Hb
0.0655 | 0.060634665 | 0.003130876 | Fit | 0.0635 | Hb
0.06575 | 0.060621884 | 0.003060598 | Fit | 0.06375 | Hb
0.066 | 0.060609389 | 0.002991897 | Fit | 0.064 | Hb
0.06625 | 0.060597176 | 0.002924739 | Fit | 0.06425 | Hb
0.0665 | 0.060585236 | 0.002859088 | Fit | 0.0645 | Hb
0.06675 | 0.060573564 | 0.00279491 | Fit | 0.06475 | Hb
0.067 | 0.060562154 | 0.002732174 | Fit | 0.065 | Hb
0.06725 | 0.060551001 | 0.002670845 | Fit | 0.06525 | Hb
0.0675 | 0.060540098 | 0.002610893 | Fit | 0.0655 | Hb
0.06775 | 0.060529439 | 0.002552287 | Fit | 0.06575 | Hb
0.068 | 0.06051902 | 0.002494997 | Fit | 0.066 | Hb
0.06825 | 0.060508835 | 0.002438992 | Fit | 0.06625 | Hb
0.0685 | 0.060498878 | 0.002384245 | Fit | 0.0665 | Hb
0.06875 | 0.060489145 | 0.002330726 | Fit | 0.06675 | Hb
0.069 | 0.06047963 | 0.002278409 | Fit | 0.067 | Hb
0.06925 | 0.060470329 | 0.002227266 | Fit | 0.06725 | Hb
0.0695 | 0.060461236 | 0.002177271 | Fit | 0.0675 | Hb
0.06975 | 0.060452348 | 0.002128398 | Fit | 0.06775 | Hb
0.07 | 0.060443659 | 0.002080623 | Fit | 0.068 | Hb
0.07025 | 0.060435166 | 0.002033919 | Fit | 0.06825 | Hb
0.0705 | 0.060426862 | 0.001988264 | Fit | 0.0685 | Hb
0.07075 | 0.060418746 | 0.001943634 | Fit | 0.06875 | Hb
0.071 | 0.060410811 | 0.001900006 | Fit | 0.069 | Hb
0.07125 | 0.060403055 | 0.001857357 | Fit | 0.06925 | Hb
0.0715 | 0.060395472 | 0.001815665 | Fit | 0.0695 | Hb
0.07175 | 0.06038806 | 0.001774909 | Fit | 0.06975 | Hb
0.072 | 0.060380815 | 0.001735068 | Fit | 0.07 | Hb
0.07225 | 0.060373732 | 0.001696122 | Fit | 0.07025 | Hb
0.0725 | 0.060366807 | 0.001658049 | Fit | 0.0705 | Hb
0.07275 | 0.060360039 | 0.001620832 | Fit | 0.07075 | Hb
0.073 | 0.060353422 | 0.001584449 | Fit | 0.071 | Hb
0.07325 | 0.060346954 | 0.001548883 | Fit | 0.07125 | Hb
0.0735 | 0.060340631 | 0.001514116 | Fit | 0.0715 | Hb
0.07375 | 0.06033445 | 0.001480129 | Fit | 0.07175 | Hb
0.074 | 0.060328407 | 0.001446905 | Fit | 0.072 | Hb
0.07425 | 0.060322501 | 0.001414426 | Fit | 0.07225 | Hb
0.0745 | 0.060316727 | 0.001382677 | Fit | 0.0725 | Hb
0.07475 | 0.060311082 | 0.00135164 | Fit | 0.07275 | Hb
0.075 | 0.060305564 | 0.001321301 | Fit | 0.073 | Hb
0.07525 | 0.06030017 | 0.001291642 | Fit | 0.07325 | Hb
0.0755 | 0.060294897 | 0.001262648 | Fit | 0.0735 | Hb
0.07575 | 0.060289743 | 0.001234306 | Fit | 0.07375 | Hb
0.076 | 0.060284704 | 0.0012066 | Fit | 0.074 | Hb
0.07625 | 0.060279778 | 0.001179516 | Fit | 0.07425 | Hb
0.0765 | 0.060274963 | 0.001153039 | Fit | 0.0745 | Hb
0.07675 | 0.060270256 | 0.001127157 | Fit | 0.07475 | Hb
0.077 | 0.060265655 | 0.001101856 | Fit | 0.075 | Hb
0.07725 | 0.060261157 | 0.001077123 | Fit | 0.07525 | Hb
0.0775 | 0.060256759 | 0.001052945 | Fit | 0.0755 | Hb
0.07775 | 0.060252461 | 0.00102931 | Fit | 0.07575 | Hb
0.078 | 0.060248259 | 0.001006205 | Fit | 0.076 | Hb
0.07825 | 0.060244151 | 0.000983619 | Fit | 0.07625 | Hb
0.0785 | 0.060240136 | 0.00096154 | Fit | 0.0765 | Hb
0.07875 | 0.060236211 | 0.000939957 | Fit | 0.07675 | Hb
0.079 | 0.060232373 | 0.000918858 | Fit | 0.077 | Hb
0.07925 | 0.060228622 | 0.000898232 | Fit | 0.07725 | Hb
0.0795 | 0.060224955 | 0.00087807 | Fit | 0.0775 | Hb
0.07975 | 0.060221371 | 0.00085836 | Fit | 0.07775 | Hb
0.08 | 0.060217867 | 0.000839093 | Fit | 0.078 | Hb
0.08025 | 0.060214441 | 0.000820258 | Fit | 0.07825 | Hb
0.0805 | 0.060211093 | 0.000801846 | Fit | 0.0785 | Hb
0.08075 | 0.060207819 | 0.000783847 | Fit | 0.07875 | Hb
0.081 | 0.06020462 | 0.000766252 | Fit | 0.079 | Hb
0.08125 | 0.060201491 | 0.000749052 | Fit | 0.07925 | Hb
0.0815 | 0.060198434 | 0.000732238 | Fit | 0.0795 | Hb
0.08175 | 0.060195444 | 0.000715802 | Fit | 0.07975 | Hb
0.082 | 0.060192522 | 0.000699734 | Fit | 0.08 | Hb
0.08225 | 0.060189666 | 0.000684028 | Fit | 0.08025 | Hb
0.0825 | 0.060186873 | 0.000668673 | Fit | 0.0805 | Hb
0.08275 | 0.060184144 | 0.000653664 | Fit | 0.08075 | Hb
0.083 | 0.060181475 | 0.000638991 | Fit | 0.081 | Hb
0.08325 | 0.060178867 | 0.000624648 | Fit | 0.08125 | Hb
0.0835 | 0.060176317 | 0.000610627 | Fit | 0.0815 | Hb
0.08375 | 0.060173824 | 0.00059692 | Fit | 0.08175 | Hb
0.084 | 0.060171387 | 0.000583521 | Fit | 0.082 | Hb
0.08425 | 0.060169005 | 0.000570423 | Fit | 0.08225 | Hb
0.0845 | 0.060166676 | 0.000557619 | Fit | 0.0825 | Hb
0.08475 | 0.0601644 | 0.000545102 | Fit | 0.08275 | Hb
0.085 | 0.060162175 | 0.000532866 | Fit | 0.083 | Hb
0.08525 | 0.060159999 | 0.000520905 | Fit | 0.08325 | Hb
0.0855 | 0.060157873 | 0.000509212 | Fit | 0.0835 | Hb
0.08575 | 0.060155794 | 0.000497782 | Fit | 0.08375 | Hb
0.086 | 0.060153762 | 0.000486609 | Fit | 0.084 | Hb
0.08625 | 0.060151775 | 0.000475686 | Fit | 0.08425 | Hb
0.0865 | 0.060149833 | 0.000465008 | Fit | 0.0845 | Hb
0.08675 | 0.060147935 | 0.00045457 | Fit | 0.08475 | Hb
0.087 | 0.060146079 | 0.000444367 | Fit | 0.085 | Hb
0.08725 | 0.060144265 | 0.000434392 | Fit | 0.08525 | Hb
0.0875 | 0.060142492 | 0.000424641 | Fit | 0.0855 | Hb
0.08775 | 0.060140759 | 0.00041511 | Fit | 0.08575 | Hb
0.088 | 0.060139064 | 0.000405792 | Fit | 0.086 | Hb
0.08825 | 0.060137407 | 0.000396683 | Fit | 0.08625 | Hb
0.0885 | 0.060135788 | 0.000387779 | Fit | 0.0865 | Hb
0.08875 | 0.060134205 | 0.000379074 | Fit | 0.08675 | Hb
0.089 | 0.060132658 | 0.000370565 | Fit | 0.087 | Hb
0.08925 | 0.060131145 | 0.000362247 | Fit | 0.08725 | Hb
0.0895 | 0.060129666 | 0.000354116 | Fit | 0.0875 | Hb
0.08975 | 0.06012822 | 0.000346167 | Fit | 0.08775 | Hb
0.09 | 0.060126807 | 0.000338397 | Fit | 0.088 | Hb
0.09025 | 0.060125426 | 0.000330801 | Fit | 0.08825 | Hb
0.0905 | 0.060124075 | 0.000323376 | Fit | 0.0885 | Hb
0.09075 | 0.060122755 | 0.000316117 | Fit | 0.08875 | Hb
0.091 | 0.060121465 | 0.000309021 | Fit | 0.089 | Hb
0.09125 | 0.060120203 | 0.000302085 | Fit | 0.08925 | Hb
0.0915 | 0.06011897 | 0.000295304 | Fit | 0.0895 | Hb
0.09175 | 0.060117764 | 0.000288675 | Fit | 0.08975 | Hb
0.092 | 0.060116586 | 0.000282195 | Fit | 0.09 | Hb
0.09225 | 0.060115434 | 0.000275861 | Fit | 0.09025 | Hb
0.0925 | 0.060114308 | 0.000269669 | Fit | 0.0905 | Hb
0.09275 | 0.060113207 | 0.000263616 | Fit | 0.09075 | Hb
0.093 | 0.060112131 | 0.000257698 | Fit | 0.091 | Hb
0.09325 | 0.060111079 | 0.000251914 | Fit | 0.09125 | Hb
0.0935 | 0.06011005 | 0.000246259 | Fit | 0.0915 | Hb
0.09375 | 0.060109045 | 0.000240731 | Fit | 0.09175 | Hb
0.094 | 0.060108062 | 0.000235328 | Fit | 0.092 | Hb
0.09425 | 0.060107102 | 0.000230045 | Fit | 0.09225 | Hb
0.0945 | 0.060106163 | 0.000224882 | Fit | 0.0925 | Hb
0.09475 | 0.060105245 | 0.000219834 | Fit | 0.09275 | Hb
0.095 | 0.060104347 | 0.000214899 | Fit | 0.093 | Hb
0.09525 | 0.06010347 | 0.000210075 | Fit | 0.09325 | Hb
0.0955 | 0.060102612 | 0.00020536 | Fit | 0.0935 | Hb
0.09575 | 0.060101774 | 0.00020075 | Fit | 0.09375 | Hb
0.096 | 0.060100954 | 0.000196244 | Fit | 0.094 | Hb
0.09625 | 0.060100153 | 0.000191839 | Fit | 0.09425 | Hb
0.0965 | 0.06009937 | 0.000187533 | Fit | 0.0945 | Hb
0.09675 | 0.060098604 | 0.000183323 | Fit | 0.09475 | Hb
0.097 | 0.060097856 | 0.000179208 | Fit | 0.095 | Hb
0.09725 | 0.060097125 | 0.000175186 | Fit | 0.09525 | Hb
0.0975 | 0.060096409 | 0.000171253 | Fit | 0.0955 | Hb
0.09775 | 0.06009571 | 0.000167409 | Fit | 0.09575 | Hb
0.098 | 0.060095027 | 0.000163651 | Fit | 0.096 | Hb
0.09825 | 0.060094359 | 0.000159978 | Fit | 0.09625 | Hb
0.0985 | 0.060093706 | 0.000156387 | Fit | 0.0965 | Hb
0.09875 | 0.060093067 | 0.000152877 | Fit | 0.09675 | Hb
0.099 | 0.060092443 | 0.000149445 | Fit | 0.097 | Hb
0.09925 | 0.060091833 | 0.00014609 | Fit | 0.09725 | Hb
0.0995 | 0.060091237 | 0.000142811 | Fit | 0.0975 | Hb
0.09975 | 0.060090654 | 0.000139605 | Fit | 0.09775 | Hb
0.1 | 0.060090084 | 0.000136472 | Fit | 0.098 | Hb
0.10025 | 0.060089527 | 0.000133408 | Fit | 0.09825 | Hb
0.1005 | 0.060088982 | 0.000130414 | Fit | 0.0985 | Hb
0.10075 | 0.06008845 | 0.000127486 | Fit | 0.09875 | Hb
0.101 | 0.060087929 | 0.000124625 | Fit | 0.099 | Hb
0.10125 | 0.06008742 | 0.000121827 | Fit | 0.09925 | Hb
0.1015 | 0.060086923 | 0.000119093 | Fit | 0.0995 | Hb
0.10175 | 0.060086437 | 0.000116419 | Fit | 0.09975 | Hb
0.102 | 0.060085962 | 0.000113806 | Fit | 0.1 | Hb
0.10225 | 0.060085497 | 0.000111252 | Fit | 0.10025 | Hb
0.1025 | 0.060085043 | 0.000108754 | Fit | 0.1005 | Hb
0.10275 | 0.060084599 | 0.000106313 | Fit | 0.10075 | Hb
0.103 | 0.060084165 | 0.000103927 | Fit | 0.101 | Hb
0.10325 | 0.060083741 | 0.000101594 | Fit | 0.10125 | Hb
0.1035 | 0.060083326 | 9.93e-05 | Fit | 0.1015 | Hb
0.10375 | 0.060082921 | 9.71e-05 | Fit | 0.10175 | Hb
0.104 | 0.060082524 | 9.49e-05 | Fit | 0.102 | Hb
0.10425 | 0.060082137 | 9.28e-05 | Fit | 0.10225 | Hb
0.1045 | 0.060081758 | 9.07e-05 | Fit | 0.1025 | Hb
0.10475 | 0.060081388 | 8.87e-05 | Fit | 0.10275 | Hb
0.105 | 0.060081026 | 8.67e-05 | Fit | 0.103 | Hb
0.10525 | 0.060080672 | 8.47e-05 | Fit | 0.10325 | Hb
0.1055 | 0.060080326 | 8.28e-05 | Fit | 0.1035 | Hb
0.10575 | 0.060079988 | 8.1e-05 | Fit | 0.10375 | Hb
0.106 | 0.060079658 | 7.91e-05 | Fit | 0.104 | Hb
0.10625 | 0.060079335 | 7.74e-05 | Fit | 0.10425 | Hb
0.1065 | 0.060079019 | 7.56e-05 | Fit | 0.1045 | Hb
0.10675 | 0.06007871 | 7.39e-05 | Fit | 0.10475 | Hb
0.107 | 0.060078408 | 7.23e-05 | Fit | 0.105 | Hb
0.10725 | 0.060078113 | 7.07e-05 | Fit | 0.10525 | Hb
0.1075 | 0.060077825 | 6.91e-05 | Fit | 0.1055 | Hb
0.10775 | 0.060077543 | 6.75e-05 | Fit | 0.10575 | Hb
0.108 | 0.060077267 | 6.6e-05 | Fit | 0.106 | Hb
0.10825 | 0.060076998 | 6.45e-05 | Fit | 0.10625 | Hb
0.1085 | 0.060076734 | 6.31e-05 | Fit | 0.1065 | Hb
0.10875 | 0.060076477 | 6.17e-05 | Fit | 0.10675 | Hb
0.109 | 0.060076225 | 6.03e-05 | Fit | 0.107 | Hb
0.10925 | 0.060075979 | 5.89e-05 | Fit | 0.10725 | Hb
0.1095 | 0.060075739 | 5.76e-05 | Fit | 0.1075 | Hb
0.10975 | 0.060075503 | 5.63e-05 | Fit | 0.10775 | Hb
0.11 | 0.060075274 | 5.5e-05 | Fit | 0.108 | Hb
0.11025 | 0.060075049 | 5.38e-05 | Fit | 0.10825 | Hb
0.1105 | 0.060074829 | 5.26e-05 | Fit | 0.1085 | Hb
0.11075 | 0.060074615 | 5.14e-05 | Fit | 0.10875 | Hb
0.111 | 0.060074405 | 5.03e-05 | Fit | 0.109 | Hb
0.11125 | 0.0600742 | 4.91e-05 | Fit | 0.10925 | Hb
0.1115 | 0.060073999 | 4.8e-05 | Fit | 0.1095 | Hb
0.11175 | 0.060073803 | 4.7e-05 | Fit | 0.10975 | Hb
0.112 | 0.060073611 | 4.59e-05 | Fit | 0.11 | Hb
0.11225 | 0.060073424 | 4.49e-05 | Fit | 0.11025 | Hb
0.1125 | 0.060073241 | 4.39e-05 | Fit | 0.1105 | Hb
0.11275 | 0.060073062 | 4.29e-05 | Fit | 0.11075 | Hb
0.113 | 0.060072887 | 4.19e-05 | Fit | 0.111 | Hb
0.11325 | 0.060072716 | 4.1e-05 | Fit | 0.11125 | Hb
0.1135 | 0.060072548 | 4.01e-05 | Fit | 0.1115 | Hb
0.11375 | 0.060072385 | 3.92e-05 | Fit | 0.11175 | Hb
0.114 | 0.060072225 | 3.83e-05 | Fit | 0.112 | Hb
0.11425 | 0.060072069 | 3.74e-05 | Fit | 0.11225 | Hb
0.1145 | 0.060071916 | 3.66e-05 | Fit | 0.1125 | Hb
0.11475 | 0.060071767 | 3.58e-05 | Fit | 0.11275 | Hb
0.115 | 0.060071621 | 3.5e-05 | Fit | 0.113 | Hb
0.11525 | 0.060071478 | 3.42e-05 | Fit | 0.11325 | Hb
0.1155 | 0.060071339 | 3.34e-05 | Fit | 0.1135 | Hb
0.11575 | 0.060071202 | 3.27e-05 | Fit | 0.11375 | Hb
0.116 | 0.060071069 | 3.19e-05 | Fit | 0.114 | Hb
0.11625 | 0.060070939 | 3.12e-05 | Fit | 0.11425 | Hb
0.1165 | 0.060070811 | 3.05e-05 | Fit | 0.1145 | Hb
0.11675 | 0.060070687 | 2.98e-05 | Fit | 0.11475 | Hb
0.117 | 0.060070565 | 2.91e-05 | Fit | 0.115 | Hb
0.11725 | 0.060070446 | 2.85e-05 | Fit | 0.11525 | Hb
0.1175 | 0.06007033 | 2.79e-05 | Fit | 0.1155 | Hb
0.11775 | 0.060070216 | 2.72e-05 | Fit | 0.11575 | Hb
0.118 | 0.060070105 | 2.66e-05 | Fit | 0.116 | Hb
0.11825 | 0.060069996 | 2.6e-05 | Fit | 0.11625 | Hb
0.1185 | 0.06006989 | 2.54e-05 | Fit | 0.1165 | Hb
0.11875 | 0.060069786 | 2.49e-05 | Fit | 0.11675 | Hb
0.119 | 0.060069685 | 2.43e-05 | Fit | 0.117 | Hb
0.11925 | 0.060069585 | 2.38e-05 | Fit | 0.11725 | Hb
0.1195 | 0.060069488 | 2.32e-05 | Fit | 0.1175 | Hb
0.11975 | 0.060069394 | 2.27e-05 | Fit | 0.11775 | Hb
0.12 | 0.060069301 | 2.22e-05 | Fit | 0.118 | Hb
0.12025 | 0.06006921 | 2.17e-05 | Fit | 0.11825 | Hb
0.1205 | 0.060069122 | 2.12e-05 | Fit | 0.1185 | Hb
0.12075 | 0.060069035 | 2.07e-05 | Fit | 0.11875 | Hb
0.121 | 0.06006895 | 2.03e-05 | Fit | 0.119 | Hb
0.12125 | 0.060068868 | 1.98e-05 | Fit | 0.11925 | Hb
0.1215 | 0.060068787 | 1.94e-05 | Fit | 0.1195 | Hb
0.12175 | 0.060068708 | 1.89e-05 | Fit | 0.11975 | Hb
0.122 | 0.06006863 | 1.85e-05 | Fit | 0.12 | Hb
0.12225 | 0.060068555 | 1.81e-05 | Fit | 0.12025 | Hb
0.1225 | 0.060068481 | 1.77e-05 | Fit | 0.1205 | Hb
0.12275 | 0.060068409 | 1.73e-05 | Fit | 0.12075 | Hb
0.123 | 0.060068338 | 1.69e-05 | Fit | 0.121 | Hb
0.12325 | 0.060068269 | 1.65e-05 | Fit | 0.12125 | Hb
0.1235 | 0.060068202 | 1.62e-05 | Fit | 0.1215 | Hb
0.12375 | 0.060068136 | 1.58e-05 | Fit | 0.12175 | Hb
0.124 | 0.060068071 | 1.54e-05 | Fit | 0.122 | Hb
0.12425 | 0.060068008 | 1.51e-05 | Fit | 0.12225 | Hb
0.1245 | 0.060067947 | 1.48e-05 | Fit | 0.1225 | Hb
0.12475 | 0.060067887 | 1.44e-05 | Fit | 0.12275 | Hb
0.125 | 0.060067828 | 1.41e-05 | Fit | 0.123 | Hb
0.12525 | 0.06006777 | 1.38e-05 | Fit | 0.12325 | Hb
0.1255 | 0.060067714 | 1.35e-05 | Fit | 0.1235 | Hb
0.12575 | 0.060067659 | 1.32e-05 | Fit | 0.12375 | Hb
0.126 | 0.060067605 | 1.29e-05 | Fit | 0.124 | Hb
0.12625 | 0.060067553 | 1.26e-05 | Fit | 0.12425 | Hb
0.1265 | 0.060067501 | 1.23e-05 | Fit | 0.1245 | Hb
0.12675 | 0.060067451 | 1.2e-05 | Fit | 0.12475 | Hb
0.127 | 0.060067402 | 1.18e-05 | Fit | 0.125 | Hb
0.12725 | 0.060067354 | 1.15e-05 | Fit | 0.12525 | Hb
0.1275 | 0.060067307 | 1.12e-05 | Fit | 0.1255 | Hb
0.12775 | 0.060067261 | 1.1e-05 | Fit | 0.12575 | Hb
0.128 | 0.060067216 | 1.07e-05 | Fit | 0.126 | Hb
0.12825 | 0.060067173 | 1.05e-05 | Fit | 0.12625 | Hb
0.1285 | 0.06006713 | 1.03e-05 | Fit | 0.1265 | Hb
0.12875 | 0.060067088 | 1e-05 | Fit | 0.12675 | Hb
0.129 | 0.060067047 | 9.8e-06 | Fit | 0.127 | Hb
0.12925 | 0.060067007 | 9.58e-06 | Fit | 0.12725 | Hb
0.1295 | 0.060066968 | 9.37e-06 | Fit | 0.1275 | Hb
0.12975 | 0.060066929 | 9.16e-06 | Fit | 0.12775 | Hb
0.13 | 0.060066892 | 8.95e-06 | Fit | 0.128 | Hb
0.13025 | 0.060066856 | 8.75e-06 | Fit | 0.12825 | Hb
0.1305 | 0.06006682 | 8.55e-06 | Fit | 0.1285 | Hb
0.13075 | 0.060066785 | 8.36e-06 | Fit | 0.12875 | Hb
0.131 | 0.060066751 | 8.17e-06 | Fit | 0.129 | Hb
0.13125 | 0.060066717 | 7.99e-06 | Fit | 0.12925 | Hb
0.1315 | 0.060066685 | 7.81e-06 | Fit | 0.1295 | Hb
0.13175 | 0.060066653 | 7.64e-06 | Fit | 0.12975 | Hb
0.132 | 0.060066622 | 7.46e-06 | Fit | 0.13 | Hb
0.13225 | 0.060066591 | 7.3e-06 | Fit | 0.13025 | Hb
0.1325 | 0.060066561 | 7.13e-06 | Fit | 0.1305 | Hb
0.13275 | 0.060066532 | 6.97e-06 | Fit | 0.13075 | Hb
0.133 | 0.060066504 | 6.82e-06 | Fit | 0.131 | Hb
0.13325 | 0.060066476 | 6.66e-06 | Fit | 0.13125 | Hb
0.1335 | 0.060066449 | 6.51e-06 | Fit | 0.1315 | Hb
0.13375 | 0.060066422 | 6.37e-06 | Fit | 0.13175 | Hb
0.134 | 0.060066396 | 6.22e-06 | Fit | 0.132 | Hb
0.13425 | 0.060066371 | 6.09e-06 | Fit | 0.13225 | Hb
0.1345 | 0.060066346 | 5.95e-06 | Fit | 0.1325 | Hb
0.13475 | 0.060066322 | 5.81e-06 | Fit | 0.13275 | Hb
0.135 | 0.060066298 | 5.68e-06 | Fit | 0.133 | Hb
0.13525 | 0.060066275 | 5.56e-06 | Fit | 0.13325 | Hb
0.1355 | 0.060066252 | 5.43e-06 | Fit | 0.1335 | Hb
0.13575 | 0.06006623 | 5.31e-06 | Fit | 0.13375 | Hb
0.136 | 0.060066208 | 5.19e-06 | Fit | 0.134 | Hb
0.13625 | 0.060066187 | 5.07e-06 | Fit | 0.13425 | Hb
0.1365 | 0.060066166 | 4.96e-06 | Fit | 0.1345 | Hb
0.13675 | 0.060066146 | 4.85e-06 | Fit | 0.13475 | Hb
0.137 | 0.060066126 | 4.74e-06 | Fit | 0.135 | Hb
0.13725 | 0.060066107 | 4.63e-06 | Fit | 0.13525 | Hb
0.1375 | 0.060066088 | 4.53e-06 | Fit | 0.1355 | Hb
0.13775 | 0.06006607 | 4.43e-06 | Fit | 0.13575 | Hb
0.138 | 0.060066051 | 4.33e-06 | Fit | 0.136 | Hb
0.13825 | 0.060066034 | 4.23e-06 | Fit | 0.13625 | Hb
0.1385 | 0.060066016 | 4.14e-06 | Fit | 0.1365 | Hb
0.13875 | 0.060066 | 4.04e-06 | Fit | 0.13675 | Hb
0.139 | 0.060065983 | 3.95e-06 | Fit | 0.137 | Hb
0.13925 | 0.060065967 | 3.86e-06 | Fit | 0.13725 | Hb
0.1395 | 0.060065951 | 3.78e-06 | Fit | 0.1375 | Hb
0.13975 | 0.060065936 | 3.69e-06 | Fit | 0.13775 | Hb
0.14 | 0.060065921 | 3.61e-06 | Fit | 0.138 | Hb
0.14025 | 0.060065906 | 3.53e-06 | Fit | 0.13825 | Hb
0.1405 | 0.060065892 | 3.45e-06 | Fit | 0.1385 | Hb
0.14075 | 0.060065877 | 3.37e-06 | Fit | 0.13875 | Hb
0.141 | 0.060065864 | 3.3e-06 | Fit | 0.139 | Hb
0.14125 | 0.06006585 | 3.22e-06 | Fit | 0.13925 | Hb
0.1415 | 0.060065837 | 3.15e-06 | Fit | 0.1395 | Hb
0.14175 | 0.060065824 | 3.08e-06 | Fit | 0.13975 | Hb
0.142 | 0.060065812 | 3.01e-06 | Fit | 0.14 | Hb
0.14225 | 0.060065799 | 2.94e-06 | Fit | 0.14025 | Hb
0.1425 | 0.060065787 | 2.88e-06 | Fit | 0.1405 | Hb
0.14275 | 0.060065776 | 2.81e-06 | Fit | 0.14075 | Hb
0.143 | 0.060065764 | 2.75e-06 | Fit | 0.141 | Hb
0.14325 | 0.060065753 | 2.69e-06 | Fit | 0.14125 | Hb
0.1435 | 0.060065742 | 2.63e-06 | Fit | 0.1415 | Hb
0.14375 | 0.060065731 | 2.57e-06 | Fit | 0.14175 | Hb
0.144 | 0.060065721 | 2.51e-06 | Fit | 0.142 | Hb
0.14425 | 0.06006571 | 2.45e-06 | Fit | 0.14225 | Hb
0.1445 | 0.0600657 | 2.4e-06 | Fit | 0.1425 | Hb
0.14475 | 0.060065691 | 2.35e-06 | Fit | 0.14275 | Hb
0.145 | 0.060065681 | 2.29e-06 | Fit | 0.143 | Hb
0.14525 | 0.060065672 | 2.24e-06 | Fit | 0.14325 | Hb
0.1455 | 0.060065663 | 2.19e-06 | Fit | 0.1435 | Hb
0.14575 | 0.060065654 | 2.14e-06 | Fit | 0.14375 | Hb
0.146 | 0.060065645 | 2.09e-06 | Fit | 0.144 | Hb
0.14625 | 0.060065636 | 2.05e-06 | Fit | 0.14425 | Hb
0.1465 | 0.060065628 | 2e-06 | Fit | 0.1445 | Hb
0.14675 | 0.06006562 | 1.96e-06 | Fit | 0.14475 | Hb
0.147 | 0.060065612 | 1.91e-06 | Fit | 0.145 | Hb
0.14725 | 0.060065604 | 1.87e-06 | Fit | 0.14525 | Hb
0.1475 | 0.060065596 | 1.83e-06 | Fit | 0.1455 | Hb
0.14775 | 0.060065589 | 1.79e-06 | Fit | 0.14575 | Hb
0.148 | 0.060065582 | 1.75e-06 | Fit | 0.146 | Hb
0.14825 | 0.060065575 | 1.71e-06 | Fit | 0.14625 | Hb
0.1485 | 0.060065568 | 1.67e-06 | Fit | 0.1465 | Hb
0.14875 | 0.060065561 | 1.63e-06 | Fit | 0.14675 | Hb
0.149 | 0.060065554 | 1.59e-06 | Fit | 0.147 | Hb
0.14925 | 0.060065548 | 1.56e-06 | Fit | 0.14725 | Hb
0.1495 | 0.060065541 | 1.52e-06 | Fit | 0.1475 | Hb
0.14975 | 0.060065535 | 1.49e-06 | Fit | 0.14775 | Hb
0.15 | 0.060065529 | 1.46e-06 | Fit | 0.148 | Hb
0.15025 | 0.060065523 | 1.42e-06 | Fit | 0.14825 | Hb
0.1505 | 0.060065517 | 1.39e-06 | Fit | 0.1485 | Hb
0.15075 | 0.060065511 | 1.36e-06 | Fit | 0.14875 | Hb
0.151 | 0.060065506 | 1.33e-06 | Fit | 0.149 | Hb
0.15125 | 0.060065501 | 1.3e-06 | Fit | 0.14925 | Hb
0.1515 | 0.060065495 | 1.27e-06 | Fit | 0.1495 | Hb
0.15175 | 0.06006549 | 1.24e-06 | Fit | 0.14975 | Hb
0.152 | 0.060065485 | 1.21e-06 | Fit | 0.15 | Hb
0.15225 | 0.06006548 | 1.19e-06 | Fit | 0.15025 | Hb
0.1525 | 0.060065475 | 1.16e-06 | Fit | 0.1505 | Hb
0.15275 | 0.06006547 | 1.13e-06 | Fit | 0.15075 | Hb
0.153 | 0.060065466 | 1.11e-06 | Fit | 0.151 | Hb
0.15325 | 0.060065461 | 1.08e-06 | Fit | 0.15125 | Hb
0.1535 | 0.060065457 | 1.06e-06 | Fit | 0.1515 | Hb
0.15375 | 0.060065452 | 1.04e-06 | Fit | 0.15175 | Hb
0.154 | 0.060065448 | 1.01e-06 | Fit | 0.152 | Hb
0.15425 | 0.060065444 | 9.9e-07 | Fit | 0.15225 | Hb
0.1545 | 0.06006544 | 9.67e-07 | Fit | 0.1525 | Hb
0.15475 | 0.060065436 | 9.46e-07 | Fit | 0.15275 | Hb
0.155 | 0.060065432 | 9.24e-07 | Fit | 0.153 | Hb
0.15525 | 0.060065429 | 9.04e-07 | Fit | 0.15325 | Hb
0.1555 | 0.060065425 | 8.83e-07 | Fit | 0.1535 | Hb
0.15575 | 0.060065421 | 8.64e-07 | Fit | 0.15375 | Hb
0.156 | 0.060065418 | 8.44e-07 | Fit | 0.154 | Hb
0.15625 | 0.060065414 | 8.25e-07 | Fit | 0.15425 | Hb
0.1565 | 0.060065411 | 8.07e-07 | Fit | 0.1545 | Hb
0.15675 | 0.060065408 | 7.89e-07 | Fit | 0.15475 | Hb
0.157 | 0.060065404 | 7.71e-07 | Fit | 0.155 | Hb
0.15725 | 0.060065401 | 7.54e-07 | Fit | 0.15525 | Hb
0.1575 | 0.060065398 | 7.37e-07 | Fit | 0.1555 | Hb
0.15775 | 0.060065395 | 7.2e-07 | Fit | 0.15575 | Hb
0.158 | 0.060065392 | 7.04e-07 | Fit | 0.156 | Hb
0.15825 | 0.060065389 | 6.88e-07 | Fit | 0.15625 | Hb
0.1585 | 0.060065387 | 6.73e-07 | Fit | 0.1565 | Hb
0.15875 | 0.060065384 | 6.58e-07 | Fit | 0.15675 | Hb
0.159 | 0.060065381 | 6.43e-07 | Fit | 0.157 | Hb
0.15925 | 0.060065378 | 6.28e-07 | Fit | 0.15725 | Hb
0.1595 | 0.060065376 | 6.14e-07 | Fit | 0.1575 | Hb
0.15975 | 0.060065373 | 6e-07 | Fit | 0.15775 | Hb
0.16 | 0.060065371 | 5.87e-07 | Fit | 0.158 | Hb
0.16025 | 0.060065369 | 5.74e-07 | Fit | 0.15825 | Hb
0.1605 | 0.060065366 | 5.61e-07 | Fit | 0.1585 | Hb
0.16075 | 0.060065364 | 5.48e-07 | Fit | 0.15875 | Hb
0.161 | 0.060065362 | 5.36e-07 | Fit | 0.159 | Hb
0.16125 | 0.060065359 | 5.24e-07 | Fit | 0.15925 | Hb
0.1615 | 0.060065357 | 5.12e-07 | Fit | 0.1595 | Hb
0.16175 | 0.060065355 | 5.01e-07 | Fit | 0.15975 | Hb
0.162 | 0.060065353 | 4.89e-07 | Fit | 0.16 | Hb
0.16225 | 0.060065351 | 4.78e-07 | Fit | 0.16025 | Hb
0.1625 | 0.060065349 | 4.68e-07 | Fit | 0.1605 | Hb
0.16275 | 0.060065347 | 4.57e-07 | Fit | 0.16075 | Hb
0.163 | 0.060065345 | 4.47e-07 | Fit | 0.161 | Hb
0.16325 | 0.060065344 | 4.37e-07 | Fit | 0.16125 | Hb
0.1635 | 0.060065342 | 4.27e-07 | Fit | 0.1615 | Hb
0.16375 | 0.06006534 | 4.18e-07 | Fit | 0.16175 | Hb
0.164 | 0.060065338 | 4.08e-07 | Fit | 0.162 | Hb
0.16425 | 0.060065337 | 3.99e-07 | Fit | 0.16225 | Hb
0.1645 | 0.060065335 | 3.9e-07 | Fit | 0.1625 | Hb
0.16475 | 0.060065334 | 3.81e-07 | Fit | 0.16275 | Hb
0.165 | 0.060065332 | 3.73e-07 | Fit | 0.163 | Hb
0.16525 | 0.06006533 | 3.64e-07 | Fit | 0.16325 | Hb
0.1655 | 0.060065329 | 3.56e-07 | Fit | 0.1635 | Hb
0.16575 | 0.060065327 | 3.48e-07 | Fit | 0.16375 | Hb
0.166 | 0.060065326 | 3.4e-07 | Fit | 0.164 | Hb
0.16625 | 0.060065325 | 3.33e-07 | Fit | 0.16425 | Hb
0.1665 | 0.060065323 | 3.25e-07 | Fit | 0.1645 | Hb
0.16675 | 0.060065322 | 3.18e-07 | Fit | 0.16475 | Hb
0.167 | 0.060065321 | 3.11e-07 | Fit | 0.165 | Hb
0.16725 | 0.060065319 | 3.04e-07 | Fit | 0.16525 | Hb
0.1675 | 0.060065318 | 2.97e-07 | Fit | 0.1655 | Hb
0.16775 | 0.060065317 | 2.9e-07 | Fit | 0.16575 | Hb
0.168 | 0.060065316 | 2.84e-07 | Fit | 0.166 | Hb
0.16825 | 0.060065315 | 2.77e-07 | Fit | 0.16625 | Hb
0.1685 | 0.060065313 | 2.71e-07 | Fit | 0.1665 | Hb
0.16875 | 0.060065312 | 2.65e-07 | Fit | 0.16675 | Hb
0.169 | 0.060065311 | 2.59e-07 | Fit | 0.167 | Hb
0.16925 | 0.06006531 | 2.53e-07 | Fit | 0.16725 | Hb
0.1695 | 0.060065309 | 2.48e-07 | Fit | 0.1675 | Hb
0.16975 | 0.060065308 | 2.42e-07 | Fit | 0.16775 | Hb
0.17 | 0.060065307 | 2.37e-07 | Fit | 0.168 | Hb
0.17025 | 0.060065306 | 2.31e-07 | Fit | 0.16825 | Hb
0.1705 | 0.060065305 | 2.26e-07 | Fit | 0.1685 | Hb
0.17075 | 0.060065304 | 2.21e-07 | Fit | 0.16875 | Hb
0.171 | 0.060065303 | 2.16e-07 | Fit | 0.169 | Hb
0.17125 | 0.060065303 | 2.11e-07 | Fit | 0.16925 | Hb
0.1715 | 0.060065302 | 2.06e-07 | Fit | 0.1695 | Hb
0.17175 | 0.060065301 | 2.02e-07 | Fit | 0.16975 | Hb
0.172 | 0.0600653 | 1.97e-07 | Fit | 0.17 | Hb
0.17225 | 0.060065299 | 1.93e-07 | Fit | 0.17025 | Hb
0.1725 | 0.060065298 | 1.89e-07 | Fit | 0.1705 | Hb
0.17275 | 0.060065298 | 1.84e-07 | Fit | 0.17075 | Hb
0.173 | 0.060065297 | 1.8e-07 | Fit | 0.171 | Hb
0.17325 | 0.060065296 | 1.76e-07 | Fit | 0.17125 | Hb
0.1735 | 0.060065295 | 1.72e-07 | Fit | 0.1715 | Hb
0.17375 | 0.060065295 | 1.68e-07 | Fit | 0.17175 | Hb
0.174 | 0.060065294 | 1.65e-07 | Fit | 0.172 | Hb
0.17425 | 0.060065293 | 1.61e-07 | Fit | 0.17225 | Hb
0.1745 | 0.060065293 | 1.57e-07 | Fit | 0.1725 | Hb
0.17475 | 0.060065292 | 1.54e-07 | Fit | 0.17275 | Hb
0.175 | 0.060065291 | 1.5e-07 | Fit | 0.173 | Hb
0.17525 | 0.060065291 | 1.47e-07 | Fit | 0.17325 | Hb
0.1755 | 0.06006529 | 1.44e-07 | Fit | 0.1735 | Hb
0.17575 | 0.06006529 | 1.4e-07 | Fit | 0.17375 | Hb
0.176 | 0.060065289 | 1.37e-07 | Fit | 0.174 | Hb
0.17625 | 0.060065289 | 1.34e-07 | Fit | 0.17425 | Hb
0.1765 | 0.060065288 | 1.31e-07 | Fit | 0.1745 | Hb
0.17675 | 0.060065287 | 1.28e-07 | Fit | 0.17475 | Hb
0.177 | 0.060065287 | 1.25e-07 | Fit | 0.175 | Hb
0.17725 | 0.060065286 | 1.22e-07 | Fit | 0.17525 | Hb
0.1775 | 0.060065286 | 1.2e-07 | Fit | 0.1755 | Hb
0.17775 | 0.060065285 | 1.17e-07 | Fit | 0.17575 | Hb
0.178 | 0.060065285 | 1.14e-07 | Fit | 0.176 | Hb
0.17825 | 0.060065284 | 1.12e-07 | Fit | 0.17625 | Hb
0.1785 | 0.060065284 | 1.09e-07 | Fit | 0.1765 | Hb
0.17875 | 0.060065284 | 1.07e-07 | Fit | 0.17675 | Hb
0.179 | 0.060065283 | 1.04e-07 | Fit | 0.177 | Hb
0.17925 | 0.060065283 | 1.02e-07 | Fit | 0.17725 | Hb
0.1795 | 0.060065282 | 9.98e-08 | Fit | 0.1775 | Hb
0.17975 | 0.060065282 | 9.75e-08 | Fit | 0.17775 | Hb
0.18 | 0.060065282 | 9.53e-08 | Fit | 0.178 | Hb
0.18025 | 0.060065281 | 9.32e-08 | Fit | 0.17825 | Hb
0.1805 | 0.060065281 | 9.11e-08 | Fit | 0.1785 | Hb
0.18075 | 0.06006528 | 8.9e-08 | Fit | 0.17875 | Hb
0.181 | 0.06006528 | 8.7e-08 | Fit | 0.179 | Hb
0.18125 | 0.06006528 | 8.51e-08 | Fit | 0.17925 | Hb
0.1815 | 0.060065279 | 8.32e-08 | Fit | 0.1795 | Hb
0.18175 | 0.060065279 | 8.13e-08 | Fit | 0.17975 | Hb
0.182 | 0.060065279 | 7.95e-08 | Fit | 0.18 | Hb
0.18225 | 0.060065278 | 7.77e-08 | Fit | 0.18025 | Hb
0.1825 | 0.060065278 | 7.59e-08 | Fit | 0.1805 | Hb
0.18275 | 0.060065278 | 7.42e-08 | Fit | 0.18075 | Hb
0.183 | 0.060065277 | 7.26e-08 | Fit | 0.181 | Hb
0.18325 | 0.060065277 | 7.09e-08 | Fit | 0.18125 | Hb
0.1835 | 0.060065277 | 6.93e-08 | Fit | 0.1815 | Hb
0.18375 | 0.060065276 | 6.78e-08 | Fit | 0.18175 | Hb
0.184 | 0.060065276 | 6.62e-08 | Fit | 0.182 | Hb
0.18425 | 0.060065276 | 6.48e-08 | Fit | 0.18225 | Hb
0.1845 | 0.060065276 | 6.33e-08 | Fit | 0.1825 | Hb
0.18475 | 0.060065275 | 6.19e-08 | Fit | 0.18275 | Hb
0.185 | 0.060065275 | 6.05e-08 | Fit | 0.183 | Hb
0.18525 | 0.060065275 | 5.91e-08 | Fit | 0.18325 | Hb
0.1855 | 0.060065275 | 5.78e-08 | Fit | 0.1835 | Hb
0.18575 | 0.060065274 | 5.65e-08 | Fit | 0.18375 | Hb
0.186 | 0.060065274 | 5.52e-08 | Fit | 0.184 | Hb
0.18625 | 0.060065274 | 5.4e-08 | Fit | 0.18425 | Hb
0.1865 | 0.060065274 | 5.28e-08 | Fit | 0.1845 | Hb
0.18675 | 0.060065274 | 5.16e-08 | Fit | 0.18475 | Hb
0.187 | 0.060065273 | 5.04e-08 | Fit | 0.185 | Hb
0.18725 | 0.060065273 | 4.93e-08 | Fit | 0.18525 | Hb
0.1875 | 0.060065273 | 4.82e-08 | Fit | 0.1855 | Hb
0.18775 | 0.060065273 | 4.71e-08 | Fit | 0.18575 | Hb
0.188 | 0.060065273 | 4.6e-08 | Fit | 0.186 | Hb
0.18825 | 0.060065272 | 4.5e-08 | Fit | 0.18625 | Hb
0.1885 | 0.060065272 | 4.4e-08 | Fit | 0.1865 | Hb
0.18875 | 0.060065272 | 4.3e-08 | Fit | 0.18675 | Hb
0.189 | 0.060065272 | 4.2e-08 | Fit | 0.187 | Hb
0.18925 | 0.060065272 | 4.11e-08 | Fit | 0.18725 | Hb
0.1895 | 0.060065271 | 4.01e-08 | Fit | 0.1875 | Hb
0.18975 | 0.060065271 | 3.92e-08 | Fit | 0.18775 | Hb
0.19 | 0.060065271 | 3.83e-08 | Fit | 0.188 | Hb
0.19025 | 0.060065271 | 3.75e-08 | Fit | 0.18825 | Hb
0.1905 | 0.060065271 | 3.66e-08 | Fit | 0.1885 | Hb
0.19075 | 0.060065271 | 3.58e-08 | Fit | 0.18875 | Hb
0.191 | 0.060065271 | 3.5e-08 | Fit | 0.189 | Hb
0.19125 | 0.06006527 | 3.42e-08 | Fit | 0.18925 | Hb
0.1915 | 0.06006527 | 3.34e-08 | Fit | 0.1895 | Hb
0.19175 | 0.06006527 | 3.27e-08 | Fit | 0.18975 | Hb
0.192 | 0.06006527 | 3.2e-08 | Fit | 0.19 | Hb
0.19225 | 0.06006527 | 3.12e-08 | Fit | 0.19025 | Hb
0.1925 | 0.06006527 | 3.05e-08 | Fit | 0.1905 | Hb
0.19275 | 0.06006527 | 2.98e-08 | Fit | 0.19075 | Hb
0.193 | 0.060065269 | 2.92e-08 | Fit | 0.191 | Hb
0.19325 | 0.060065269 | 2.85e-08 | Fit | 0.19125 | Hb
0.1935 | 0.060065269 | 2.79e-08 | Fit | 0.1915 | Hb
0.19375 | 0.060065269 | 2.72e-08 | Fit | 0.19175 | Hb
0.194 | 0.060065269 | 2.66e-08 | Fit | 0.192 | Hb
0.19425 | 0.060065269 | 2.6e-08 | Fit | 0.19225 | Hb
0.1945 | 0.060065269 | 2.54e-08 | Fit | 0.1925 | Hb
0.19475 | 0.060065269 | 2.49e-08 | Fit | 0.19275 | Hb
0.195 | 0.060065269 | 2.43e-08 | Fit | 0.193 | Hb
0.19525 | 0.060065268 | 2.37e-08 | Fit | 0.19325 | Hb
0.1955 | 0.060065268 | 2.32e-08 | Fit | 0.1935 | Hb
0.19575 | 0.060065268 | 2.27e-08 | Fit | 0.19375 | Hb
0.196 | 0.060065268 | 2.22e-08 | Fit | 0.194 | Hb
0.19625 | 0.060065268 | 2.17e-08 | Fit | 0.19425 | Hb
0.1965 | 0.060065268 | 2.12e-08 | Fit | 0.1945 | Hb
0.19675 | 0.060065268 | 2.07e-08 | Fit | 0.19475 | Hb
0.197 | 0.060065268 | 2.02e-08 | Fit | 0.195 | Hb
0.19725 | 0.060065268 | 1.98e-08 | Fit | 0.19525 | Hb
0.1975 | 0.060065268 | 1.93e-08 | Fit | 0.1955 | Hb
0.19775 | 0.060065268 | 1.89e-08 | Fit | 0.19575 | Hb
0.198 | 0.060065268 | 1.85e-08 | Fit | 0.196 | Hb
0.19825 | 0.060065267 | 1.8e-08 | Fit | 0.19625 | Hb
0.1985 | 0.060065267 | 1.76e-08 | Fit | 0.1965 | Hb
0.19875 | 0.060065267 | 1.72e-08 | Fit | 0.19675 | Hb
0.199 | 0.060065267 | 1.68e-08 | Fit | 0.197 | Hb
0.19925 | 0.060065267 | 1.65e-08 | Fit | 0.19725 | Hb
0.1995 | 0.060065267 | 1.61e-08 | Fit | 0.1975 | Hb
0.19975 | 0.060065267 | 1.57e-08 | Fit | 0.19775 | Hb
0.2 | 0.060065267 | 1.54e-08 | Fit | 0.198 | Hb
0.20025 | 0.060065267 | 1.5e-08 | Fit | 0.19825 | Hb
0.2005 | 0.060065267 | 1.47e-08 | Fit | 0.1985 | Hb
0.20075 | 0.060065267 | 1.43e-08 | Fit | 0.19875 | Hb
0.201 | 0.060065267 | 1.4e-08 | Fit | 0.199 | Hb
0.20125 | 0.060065267 | 1.37e-08 | Fit | 0.19925 | Hb
0.2015 | 0.060065267 | 1.34e-08 | Fit | 0.1995 | Hb
0.20175 | 0.060065267 | 1.31e-08 | Fit | 0.19975 | Hb
0.202 | 0.060065266 | 1.28e-08 | Fit | 0.2 | Hb
0.20225 | 0.060065266 | 1.25e-08 | Fit | 0.20025 | Hb
0.2025 | 0.060065266 | 1.22e-08 | Fit | 0.2005 | Hb
0.20275 | 0.060065266 | 1.19e-08 | Fit | 0.20075 | Hb
0.203 | 0.060065266 | 1.17e-08 | Fit | 0.201 | Hb
0.20325 | 0.060065266 | 1.14e-08 | Fit | 0.20125 | Hb
0.2035 | 0.060065266 | 1.11e-08 | Fit | 0.2015 | Hb
0.20375 | 0.060065266 | 1.09e-08 | Fit | 0.20175 | Hb
0.204 | 0.060065266 | 1.06e-08 | Fit | 0.202 | Hb
0.20425 | 0.060065266 | 1.04e-08 | Fit | 0.20225 | Hb
0.2045 | 0.060065266 | 1.02e-08 | Fit | 0.2025 | Hb
0.20475 | 0.060065266 | 9.92e-09 | Fit | 0.20275 | Hb
0.205 | 0.060065266 | 9.7e-09 | Fit | 0.203 | Hb
0.20525 | 0.060065266 | 9.48e-09 | Fit | 0.20325 | Hb
0.2055 | 0.060065266 | 9.26e-09 | Fit | 0.2035 | Hb
0.20575 | 0.060065266 | 9.05e-09 | Fit | 0.20375 | Hb
0.206 | 0.060065266 | 8.84e-09 | Fit | 0.204 | Hb
0.20625 | 0.060065266 | 8.64e-09 | Fit | 0.20425 | Hb
0.2065 | 0.060065266 | 8.44e-09 | Fit | 0.2045 | Hb
0.20675 | 0.060065266 | 8.25e-09 | Fit | 0.20475 | Hb
0.207 | 0.060065266 | 8.06e-09 | Fit | 0.205 | Hb
0.20725 | 0.060065266 | 7.87e-09 | Fit | 0.20525 | Hb
0.2075 | 0.060065266 | 7.69e-09 | Fit | 0.2055 | Hb
0.20775 | 0.060065266 | 7.52e-09 | Fit | 0.20575 | Hb
0.208 | 0.060065266 | 7.35e-09 | Fit | 0.206 | Hb
0.20825 | 0.060065265 | 7.18e-09 | Fit | 0.20625 | Hb
0.2085 | 0.060065265 | 7.01e-09 | Fit | 0.2065 | Hb
0.20875 | 0.060065265 | 6.85e-09 | Fit | 0.20675 | Hb
0.209 | 0.060065265 | 6.69e-09 | Fit | 0.207 | Hb
0.20925 | 0.060065265 | 6.54e-09 | Fit | 0.20725 | Hb
0.2095 | 0.060065265 | 6.39e-09 | Fit | 0.2075 | Hb
0.20975 | 0.060065265 | 6.24e-09 | Fit | 0.20775 | Hb
0.21 | 0.060065265 | 6.1e-09 | Fit | 0.208 | Hb
0.21025 | 0.060065265 | 5.96e-09 | Fit | 0.20825 | Hb
0.2105 | 0.060065265 | 5.82e-09 | Fit | 0.2085 | Hb
0.21075 | 0.060065265 | 5.69e-09 | Fit | 0.20875 | Hb
0.211 | 0.060065265 | 5.55e-09 | Fit | 0.209 | Hb
0.21125 | 0.060065265 | 5.43e-09 | Fit | 0.20925 | Hb
0.2115 | 0.060065265 | 5.3e-09 | Fit | 0.2095 | Hb
0.21175 | 0.060065265 | 5.18e-09 | Fit | 0.20975 | Hb
0.212 | 0.060065265 | 5.06e-09 | Fit | 0.21 | Hb
0.21225 | 0.060065265 | 4.94e-09 | Fit | 0.21025 | Hb
0.2125 | 0.060065265 | 4.83e-09 | Fit | 0.2105 | Hb
0.21275 | 0.060065265 | 4.71e-09 | Fit | 0.21075 | Hb
0.213 | 0.060065265 | 4.6e-09 | Fit | 0.211 | Hb
0.21325 | 0.060065265 | 4.5e-09 | Fit | 0.21125 | Hb
0.2135 | 0.060065265 | 4.39e-09 | Fit | 0.2115 | Hb
0.21375 | 0.060065265 | 4.29e-09 | Fit | 0.21175 | Hb
0.214 | 0.060065265 | 4.19e-09 | Fit | 0.212 | Hb
0.21425 | 0.060065265 | 4.09e-09 | Fit | 0.21225 | Hb
0.2145 | 0.060065265 | 4e-09 | Fit | 0.2125 | Hb
0.21475 | 0.060065265 | 3.9e-09 | Fit | 0.21275 | Hb
0.215 | 0.060065265 | 3.81e-09 | Fit | 0.213 | Hb
0.21525 | 0.060065265 | 3.72e-09 | Fit | 0.21325 | Hb
0.2155 | 0.060065265 | 3.64e-09 | Fit | 0.2135 | Hb
0.21575 | 0.060065265 | 3.55e-09 | Fit | 0.21375 | Hb
0.216 | 0.060065265 | 3.47e-09 | Fit | 0.214 | Hb
0.21625 | 0.060065265 | 3.39e-09 | Fit | 0.21425 | Hb
0.2165 | 0.060065265 | 3.31e-09 | Fit | 0.2145 | Hb
0.21675 | 0.060065265 | 3.23e-09 | Fit | 0.21475 | Hb
0.217 | 0.060065265 | 3.15e-09 | Fit | 0.215 | Hb
0.21725 | 0.060065265 | 3.08e-09 | Fit | 0.21525 | Hb
0.2175 | 0.060065265 | 3e-09 | Fit | 0.2155 | Hb
0.21775 | 0.060065265 | 2.93e-09 | Fit | 0.21575 | Hb
0.218 | 0.060065265 | 2.86e-09 | Fit | 0.216 | Hb
0.21825 | 0.060065265 | 2.8e-09 | Fit | 0.21625 | Hb
0.2185 | 0.060065265 | 2.73e-09 | Fit | 0.2165 | Hb
0.21875 | 0.060065265 | 2.66e-09 | Fit | 0.21675 | Hb
0.219 | 0.060065265 | 2.6e-09 | Fit | 0.217 | Hb
0.21925 | 0.060065265 | 2.54e-09 | Fit | 0.21725 | Hb
0.2195 | 0.060065265 | 2.48e-09 | Fit | 0.2175 | Hb
0.21975 | 0.060065265 | 2.42e-09 | Fit | 0.21775 | Hb
0.22 | 0.060065265 | 2.36e-09 | Fit | 0.218 | Hb
0.22025 | 0.060065265 | 2.3e-09 | Fit | 0.21825 | Hb
0.2205 | 0.060065265 | 2.25e-09 | Fit | 0.2185 | Hb
0.22075 | 0.060065265 | 2.19e-09 | Fit | 0.21875 | Hb
0.221 | 0.060065265 | 2.14e-09 | Fit | 0.219 | Hb
0.22125 | 0.060065265 | 2.09e-09 | Fit | 0.21925 | Hb
0.2215 | 0.060065265 | 2.04e-09 | Fit | 0.2195 | Hb
0.22175 | 0.060065265 | 1.99e-09 | Fit | 0.21975 | Hb
0.222 | 0.060065265 | 1.94e-09 | Fit | 0.22 | Hb
0.22225 | 0.060065265 | 1.89e-09 | Fit | 0.22025 | Hb
0.2225 | 0.060065265 | 1.85e-09 | Fit | 0.2205 | Hb
0.22275 | 0.060065264 | 1.8e-09 | Fit | 0.22075 | Hb
0.223 | 0.060065264 | 1.76e-09 | Fit | 0.221 | Hb
0.22325 | 0.060065264 | 1.71e-09 | Fit | 0.22125 | Hb
0.2235 | 0.060065264 | 1.67e-09 | Fit | 0.2215 | Hb
0.22375 | 0.060065264 | 1.63e-09 | Fit | 0.22175 | Hb
0.224 | 0.060065264 | 1.59e-09 | Fit | 0.222 | Hb
0.22425 | 0.060065264 | 1.55e-09 | Fit | 0.22225 | Hb
0.2245 | 0.060065264 | 1.51e-09 | Fit | 0.2225 | Hb
0.22475 | 0.060065264 | 1.48e-09 | Fit | 0.22275 | Hb
0.225 | 0.060065264 | 1.44e-09 | Fit | 0.223 | Hb
0.22525 | 0.060065264 | 1.4e-09 | Fit | 0.22325 | Hb
0.2255 | 0.060065264 | 1.37e-09 | Fit | 0.2235 | Hb
0.22575 | 0.060065264 | 1.33e-09 | Fit | 0.22375 | Hb
0.226 | 0.060065264 | 1.3e-09 | Fit | 0.224 | Hb
0.22625 | 0.060065264 | 1.27e-09 | Fit | 0.22425 | Hb
0.2265 | 0.060065264 | 1.23e-09 | Fit | 0.2245 | Hb
0.22675 | 0.060065264 | 1.2e-09 | Fit | 0.22475 | Hb
0.227 | 0.060065264 | 1.17e-09 | Fit | 0.225 | Hb
0.22725 | 0.060065264 | 1.14e-09 | Fit | 0.22525 | Hb
0.2275 | 0.060065264 | 1.11e-09 | Fit | 0.2255 | Hb
0.22775 | 0.060065264 | 1.08e-09 | Fit | 0.22575 | Hb
0.228 | 0.060065264 | 1.06e-09 | Fit | 0.226 | Hb
0.22825 | 0.060065264 | 1.03e-09 | Fit | 0.22625 | Hb
0.2285 | 0.060065264 | 1e-09 | Fit | 0.2265 | Hb
0.22875 | 0.060065264 | 9.76e-10 | Fit | 0.22675 | Hb
0.229 | 0.060065264 | 9.5e-10 | Fit | 0.227 | Hb
0.22925 | 0.060065264 | 9.25e-10 | Fit | 0.22725 | Hb
0.2295 | 0.060065264 | 9e-10 | Fit | 0.2275 | Hb
0.22975 | 0.060065264 | 8.76e-10 | Fit | 0.22775 | Hb
0.23 | 0.060065264 | 8.53e-10 | Fit | 0.228 | Hb
0.23025 | 0.060065264 | 8.3e-10 | Fit | 0.22825 | Hb
0.2305 | 0.060065264 | 8.08e-10 | Fit | 0.2285 | Hb
0.23075 | 0.060065264 | 7.86e-10 | Fit | 0.22875 | Hb
0.231 | 0.060065264 | 7.65e-10 | Fit | 0.229 | Hb
0.23125 | 0.060065264 | 7.44e-10 | Fit | 0.22925 | Hb
0.2315 | 0.060065264 | 7.23e-10 | Fit | 0.2295 | Hb
0.23175 | 0.060065264 | 7.03e-10 | Fit | 0.22975 | Hb
0.232 | 0.060065264 | 6.84e-10 | Fit | 0.23 | Hb
0.23225 | 0.060065264 | 6.65e-10 | Fit | 0.23025 | Hb
0.2325 | 0.060065264 | 6.46e-10 | Fit | 0.2305 | Hb
0.23275 | 0.060065264 | 6.28e-10 | Fit | 0.23075 | Hb
0.233 | 0.060065264 | 6.1e-10 | Fit | 0.231 | Hb
0.23325 | 0.060065264 | 5.93e-10 | Fit | 0.23125 | Hb
0.2335 | 0.060065264 | 5.76e-10 | Fit | 0.2315 | Hb
0.23375 | 0.060065264 | 5.59e-10 | Fit | 0.23175 | Hb
0.234 | 0.060065264 | 5.43e-10 | Fit | 0.232 | Hb
0.23425 | 0.060065264 | 5.27e-10 | Fit | 0.23225 | Hb
0.2345 | 0.060065264 | 5.11e-10 | Fit | 0.2325 | Hb
0.23475 | 0.060065264 | 4.96e-10 | Fit | 0.23275 | Hb
0.235 | 0.060065264 | 4.81e-10 | Fit | 0.233 | Hb
0.23525 | 0.060065264 | 4.67e-10 | Fit | 0.23325 | Hb
0.2355 | 0.060065264 | 4.53e-10 | Fit | 0.2335 | Hb
0.23575 | 0.060065264 | 4.39e-10 | Fit | 0.23375 | Hb
0.236 | 0.060065264 | 4.25e-10 | Fit | 0.234 | Hb
0.23625 | 0.060065264 | 4.12e-10 | Fit | 0.23425 | Hb
0.2365 | 0.060065264 | 3.99e-10 | Fit | 0.2345 | Hb
0.23675 | 0.060065264 | 3.86e-10 | Fit | 0.23475 | Hb
0.237 | 0.060065264 | 3.74e-10 | Fit | 0.235 | Hb
0.23725 | 0.060065264 | 3.62e-10 | Fit | 0.23525 | Hb
0.2375 | 0.060065264 | 3.5e-10 | Fit | 0.2355 | Hb
0.23775 | 0.060065264 | 3.38e-10 | Fit | 0.23575 | Hb
0.238 | 0.060065264 | 3.27e-10 | Fit | 0.236 | Hb
0.23825 | 0.060065264 | 3.16e-10 | Fit | 0.23625 | Hb
0.2385 | 0.060065264 | 3.05e-10 | Fit | 0.2365 | Hb
0.23875 | 0.060065264 | 2.95e-10 | Fit | 0.23675 | Hb
0.239 | 0.060065264 | 2.84e-10 | Fit | 0.237 | Hb
0.23925 | 0.060065264 | 2.74e-10 | Fit | 0.23725 | Hb
0.2395 | 0.060065264 | 2.64e-10 | Fit | 0.2375 | Hb
0.23975 | 0.060065264 | 2.55e-10 | Fit | 0.23775 | Hb
0.24 | 0.060065264 | 2.45e-10 | Fit | 0.238 | Hb
0.24025 | 0.060065264 | 2.36e-10 | Fit | 0.23825 | Hb
0.2405 | 0.060065264 | 2.27e-10 | Fit | 0.2385 | Hb
0.24075 | 0.060065264 | 2.18e-10 | Fit | 0.23875 | Hb
0.241 | 0.060065264 | 2.09e-10 | Fit | 0.239 | Hb
0.24125 | 0.060065264 | 2.01e-10 | Fit | 0.23925 | Hb
0.2415 | 0.060065264 | 1.93e-10 | Fit | 0.2395 | Hb
0.24175 | 0.060065264 | 1.85e-10 | Fit | 0.23975 | Hb
0.242 | 0.060065264 | 1.77e-10 | Fit | 0.24 | Hb
0.24225 | 0.060065264 | 1.69e-10 | Fit | 0.24025 | Hb
0.2425 | 0.060065264 | 1.62e-10 | Fit | 0.2405 | Hb
0.24275 | 0.060065264 | 1.54e-10 | Fit | 0.24075 | Hb
0.243 | 0.060065264 | 1.47e-10 | Fit | 0.241 | Hb
0.24325 | 0.060065264 | 1.4e-10 | Fit | 0.24125 | Hb
0.2435 | 0.060065264 | 1.33e-10 | Fit | 0.2415 | Hb
0.24375 | 0.060065264 | 1.27e-10 | Fit | 0.24175 | Hb
0.244 | 0.060065264 | 1.2e-10 | Fit | 0.242 | Hb
0.24425 | 0.060065264 | 1.14e-10 | Fit | 0.24225 | Hb
0.2445 | 0.060065264 | 1.07e-10 | Fit | 0.2425 | Hb
0.24475 | 0.060065264 | 1.01e-10 | Fit | 0.24275 | Hb
0.245 | 0.060065264 | 9.52e-11 | Fit | 0.243 | Hb
0.24525 | 0.060065264 | 8.94e-11 | Fit | 0.24325 | Hb
0.2455 | 0.060065264 | 8.36e-11 | Fit | 0.2435 | Hb
0.24575 | 0.060065264 | 7.8e-11 | Fit | 0.24375 | Hb
0.246 | 0.060065264 | 7.26e-11 | Fit | 0.244 | Hb
0.24625 | 0.060065264 | 6.72e-11 | Fit | 0.24425 | Hb
0.2465 | 0.060065264 | 6.2e-11 | Fit | 0.2445 | Hb
0.24675 | 0.060065264 | 5.69e-11 | Fit | 0.24475 | Hb
0.247 | 0.060065264 | 5.19e-11 | Fit | 0.245 | Hb
0.24725 | 0.060065264 | 4.7e-11 | Fit | 0.24525 | Hb
0.2475 | 0.060065264 | 4.22e-11 | Fit | 0.2455 | Hb
0.24775 | 0.060065264 | 3.76e-11 | Fit | 0.24575 | Hb
0.248 | 0.060065264 | 3.3e-11 | Fit | 0.246 | Hb
0.24825 | 0.060065264 | 2.85e-11 | Fit | 0.24625 | Hb
0.2485 | 0.060065264 | 2.42e-11 | Fit | 0.2465 | Hb
0.24875 | 0.060065264 | 1.99e-11 | Fit | 0.24675 | Hb
0.249 | 0.060065264 | 1.58e-11 | Fit | 0.247 | Hb
0.24925 | 0.060065264 | 1.17e-11 | Fit | 0.24725 | Hb
0.2495 | 0.060065264 | 7.7e-12 | Fit | 0.2475 | Hb
0.24975 | 0.060065264 | 3.8e-12 | Fit | 0.24775 | Hb
0.25 | 0.060065264 | 0 | Fit | 0.248 | Hb

## CO Binding LEHs
Time | Value | Norm | Fit | NormTime | Group
0.0025 | 0.35439 | 0.952298133 | Exp | 0 | PEG-LEH
0.003 | 0.351385 | 0.926093481 | Exp | 0.0005 | PEG-LEH
0.0035 | 0.347136 | 0.889040713 | Exp | 0.001 | PEG-LEH
0.004 | 0.343301 | 0.85559817 | Exp | 0.0015 | PEG-LEH
0.0045 | 0.340142 | 0.828050584 | Exp | 0.002 | PEG-LEH
0.005 | 0.337494 | 0.804959097 | Exp | 0.0025 | PEG-LEH
0.0055 | 0.335038 | 0.783541918 | Exp | 0.003 | PEG-LEH
0.006 | 0.33219 | 0.75870636 | Exp | 0.0035 | PEG-LEH
0.0065 | 0.329347 | 0.733914405 | Exp | 0.004 | PEG-LEH
0.007 | 0.326429 | 0.708468424 | Exp | 0.0045 | PEG-LEH
0.0075 | 0.323431 | 0.682324814 | Exp | 0.005 | PEG-LEH
0.008 | 0.320879 | 0.66007048 | Exp | 0.0055 | PEG-LEH
0.0085 | 0.318412 | 0.638557377 | Exp | 0.006 | PEG-LEH
0.009 | 0.316169 | 0.618997632 | Exp | 0.0065 | PEG-LEH
0.0095 | 0.313927 | 0.599446607 | Exp | 0.007 | PEG-LEH
0.01 | 0.311334 | 0.576834739 | Exp | 0.0075 | PEG-LEH
0.0105 | 0.308889 | 0.555513483 | Exp | 0.008 | PEG-LEH
0.011 | 0.306754 | 0.536895535 | Exp | 0.0085 | PEG-LEH
0.0115 | 0.304615 | 0.518242706 | Exp | 0.009 | PEG-LEH
0.012 | 0.302541 | 0.5001567 | Exp | 0.0095 | PEG-LEH
0.0125 | 0.300524 | 0.482567754 | Exp | 0.01 | PEG-LEH
0.013 | 0.29847 | 0.464656155 | Exp | 0.0105 | PEG-LEH
0.0135 | 0.29646 | 0.447128251 | Exp | 0.011 | PEG-LEH
0.014 | 0.294335 | 0.428597507 | Exp | 0.0115 | PEG-LEH
0.0145 | 0.292395 | 0.411680028 | Exp | 0.012 | PEG-LEH
0.015 | 0.290503 | 0.395181126 | Exp | 0.0125 | PEG-LEH
0.0155 | 0.288551 | 0.378159002 | Exp | 0.013 | PEG-LEH
0.016 | 0.286833 | 0.363177441 | Exp | 0.0135 | PEG-LEH
0.0165 | 0.285344 | 0.35019284 | Exp | 0.014 | PEG-LEH
0.017 | 0.283781 | 0.336562932 | Exp | 0.0145 | PEG-LEH
0.0175 | 0.282393 | 0.324459086 | Exp | 0.015 | PEG-LEH
0.018 | 0.281045 | 0.312704055 | Exp | 0.0155 | PEG-LEH
0.0185 | 0.279656 | 0.300591488 | Exp | 0.016 | PEG-LEH
0.019 | 0.278315 | 0.288897499 | Exp | 0.0165 | PEG-LEH
0.0195 | 0.276986 | 0.277308153 | Exp | 0.017 | PEG-LEH
0.02 | 0.275718 | 0.26625075 | Exp | 0.0175 | PEG-LEH
0.0205 | 0.27435 | 0.254321311 | Exp | 0.018 | PEG-LEH
0.021 | 0.27309 | 0.24333367 | Exp | 0.0185 | PEG-LEH
0.0215 | 0.2719 | 0.232956453 | Exp | 0.019 | PEG-LEH
0.022 | 0.27062 | 0.221794405 | Exp | 0.0195 | PEG-LEH
0.0225 | 0.269424 | 0.211364866 | Exp | 0.02 | PEG-LEH
0.023 | 0.26842 | 0.202609635 | Exp | 0.0205 | PEG-LEH
0.0235 | 0.267488 | 0.194482268 | Exp | 0.021 | PEG-LEH
0.024 | 0.26655 | 0.18630258 | Exp | 0.0215 | PEG-LEH
0.0245 | 0.265549 | 0.177573509 | Exp | 0.022 | PEG-LEH
0.025 | 0.264863 | 0.171591349 | Exp | 0.0225 | PEG-LEH
0.0255 | 0.263999 | 0.164056967 | Exp | 0.023 | PEG-LEH
0.026 | 0.263243 | 0.157464382 | Exp | 0.0235 | PEG-LEH
0.0265 | 0.26258 | 0.15168279 | Exp | 0.024 | PEG-LEH
0.027 | 0.261887 | 0.145639587 | Exp | 0.0245 | PEG-LEH
0.0275 | 0.261221 | 0.139831834 | Exp | 0.025 | PEG-LEH
0.028 | 0.260636 | 0.134730429 | Exp | 0.0255 | PEG-LEH
0.0285 | 0.260005 | 0.129227888 | Exp | 0.026 | PEG-LEH
0.029 | 0.259325 | 0.12329805 | Exp | 0.0265 | PEG-LEH
0.0295 | 0.258697 | 0.11782167 | Exp | 0.027 | PEG-LEH
0.03 | 0.258086 | 0.112493537 | Exp | 0.0275 | PEG-LEH
0.0305 | 0.257513 | 0.107496776 | Exp | 0.028 | PEG-LEH
0.031 | 0.256964 | 0.102709304 | Exp | 0.0285 | PEG-LEH
0.0315 | 0.256459 | 0.098305527 | Exp | 0.029 | PEG-LEH
0.032 | 0.256017 | 0.094451132 | Exp | 0.0295 | PEG-LEH
0.0325 | 0.255636 | 0.091128679 | Exp | 0.03 | PEG-LEH
0.033 | 0.255175 | 0.087108597 | Exp | 0.0305 | PEG-LEH
0.0335 | 0.254651 | 0.082539134 | Exp | 0.031 | PEG-LEH
0.034 | 0.254224 | 0.078815544 | Exp | 0.0315 | PEG-LEH
0.0345 | 0.253745 | 0.074638497 | Exp | 0.032 | PEG-LEH
0.035 | 0.25326 | 0.070409127 | Exp | 0.0325 | PEG-LEH
0.0355 | 0.252806 | 0.066450088 | Exp | 0.033 | PEG-LEH
0.036 | 0.252315 | 0.062168396 | Exp | 0.0335 | PEG-LEH
0.0365 | 0.251883 | 0.058401205 | Exp | 0.034 | PEG-LEH
0.037 | 0.251548 | 0.055479888 | Exp | 0.0345 | PEG-LEH
0.0375 | 0.251104 | 0.051608052 | Exp | 0.035 | PEG-LEH
0.038 | 0.250654 | 0.047683895 | Exp | 0.0355 | PEG-LEH
0.0385 | 0.250241 | 0.04408239 | Exp | 0.036 | PEG-LEH
0.039 | 0.249897 | 0.04108259 | Exp | 0.0365 | PEG-LEH
0.0395 | 0.249528 | 0.03786478 | Exp | 0.037 | PEG-LEH
0.04 | 0.249092 | 0.034062708 | Exp | 0.0375 | PEG-LEH
0.0405 | 0.248831 | 0.031786696 | Exp | 0.038 | PEG-LEH
0.041 | 0.248402 | 0.028045666 | Exp | 0.0385 | PEG-LEH
0.0415 | 0.248047 | 0.024949942 | Exp | 0.039 | PEG-LEH
0.042 | 0.247741 | 0.022281515 | Exp | 0.0395 | PEG-LEH
0.0425 | 0.247423 | 0.019508443 | Exp | 0.04 | PEG-LEH
0.043 | 0.24719 | 0.017476602 | Exp | 0.0405 | PEG-LEH
0.0435 | 0.246956 | 0.01543604 | Exp | 0.041 | PEG-LEH
0.044 | 0.246759 | 0.013718131 | Exp | 0.0415 | PEG-LEH
0.0445 | 0.246538 | 0.011790934 | Exp | 0.042 | PEG-LEH
0.045 | 0.246356 | 0.01020383 | Exp | 0.0425 | PEG-LEH
0.0455 | 0.246206 | 0.008895777 | Exp | 0.043 | PEG-LEH
0.046 | 0.246014 | 0.00722147 | Exp | 0.0435 | PEG-LEH
0.0465 | 0.245829 | 0.005608205 | Exp | 0.044 | PEG-LEH
0.047 | 0.245639 | 0.003951339 | Exp | 0.0445 | PEG-LEH
0.0475 | 0.245501 | 0.002747931 | Exp | 0.045 | PEG-LEH
0.048 | 0.245355 | 0.001474759 | Exp | 0.0455 | PEG-LEH
0.0485 | 0.245195 | 7.95034e-05 | Exp | 0.046 | PEG-LEH
0.049 | 0.245087 | -0.000862294 | Exp | 0.0465 | PEG-LEH
0.0495 | 0.24501 | -0.001533761 | Exp | 0.047 | PEG-LEH
0.05 | 0.244896 | -0.002527881 | Exp | 0.0475 | PEG-LEH
0.0505 | 0.244885 | -0.002623805 | Exp | 0.048 | PEG-LEH
0.051 | 0.244812 | -0.003260391 | Exp | 0.0485 | PEG-LEH
0.0515 | 0.244786 | -0.00348712 | Exp | 0.049 | PEG-LEH
0.052 | 0.244674 | -0.004463799 | Exp | 0.0495 | PEG-LEH
0.0525 | 0.24461 | -0.005021901 | Exp | 0.05 | PEG-LEH
0.053 | 0.244623 | -0.004908537 | Exp | 0.0505 | PEG-LEH
0.0535 | 0.244505 | -0.005937538 | Exp | 0.051 | PEG-LEH
0.054 | 0.244447 | -0.006443318 | Exp | 0.0515 | PEG-LEH
0.0545 | 0.244435 | -0.006547963 | Exp | 0.052 | PEG-LEH
0.055 | 0.24433 | -0.007463599 | Exp | 0.0525 | PEG-LEH
0.0555 | 0.244175 | -0.008815254 | Exp | 0.053 | PEG-LEH
0.056 | 0.244107 | -0.009408237 | Exp | 0.0535 | PEG-LEH
0.0565 | 0.244004 | -0.010306434 | Exp | 0.054 | PEG-LEH
0.057 | 0.243885 | -0.011344155 | Exp | 0.0545 | PEG-LEH
0.0575 | 0.243837 | -0.011762732 | Exp | 0.055 | PEG-LEH
0.058 | 0.243701 | -0.0129487 | Exp | 0.0555 | PEG-LEH
0.0585 | 0.243593 | -0.013890497 | Exp | 0.056 | PEG-LEH
0.059 | 0.243497 | -0.014727651 | Exp | 0.0565 | PEG-LEH
0.0595 | 0.243361 | -0.015913619 | Exp | 0.057 | PEG-LEH
0.06 | 0.243221 | -0.017134468 | Exp | 0.0575 | PEG-LEH
0.0605 | 0.243036 | -0.018747732 | Exp | 0.058 | PEG-LEH
0.061 | 0.242925 | -0.019715691 | Exp | 0.0585 | PEG-LEH
0.0615 | 0.242787 | -0.0209191 | Exp | 0.059 | PEG-LEH
0.062 | 0.242559 | -0.022907339 | Exp | 0.0595 | PEG-LEH
0.0625 | 0.242443 | -0.0239189 | Exp | 0.06 | PEG-LEH
0.063 | 0.242318 | -0.025008944 | Exp | 0.0605 | PEG-LEH
0.0635 | 0.242152 | -0.026456522 | Exp | 0.061 | PEG-LEH
0.064 | 0.24202 | -0.027607608 | Exp | 0.0615 | PEG-LEH
0.0645 | 0.241978 | -0.027973863 | Exp | 0.062 | PEG-LEH
0.065 | 0.241883 | -0.028802296 | Exp | 0.0625 | PEG-LEH
0.0655 | 0.241737 | -0.030075467 | Exp | 0.063 | PEG-LEH
0.066 | 0.241664 | -0.030712053 | Exp | 0.0635 | PEG-LEH
0.0665 | 0.241553 | -0.031680012 | Exp | 0.064 | PEG-LEH
0.067 | 0.241473 | -0.03237764 | Exp | 0.0645 | PEG-LEH
0.0675 | 0.241429 | -0.032761335 | Exp | 0.065 | PEG-LEH
0.068 | 0.241337 | -0.033563607 | Exp | 0.0655 | PEG-LEH
0.0685 | 0.241268 | -0.034165311 | Exp | 0.066 | PEG-LEH
0.069 | 0.241233 | -0.034470524 | Exp | 0.0665 | PEG-LEH
0.0695 | 0.241181 | -0.034923982 | Exp | 0.067 | PEG-LEH
0.07 | 0.24115 | -0.035194313 | Exp | 0.0675 | PEG-LEH
0.0705 | 0.241101 | -0.03562161 | Exp | 0.068 | PEG-LEH
0.071 | 0.241077 | -0.035830898 | Exp | 0.0685 | PEG-LEH
0.0715 | 0.241045 | -0.036109949 | Exp | 0.069 | PEG-LEH
0.072 | 0.241012 | -0.036397721 | Exp | 0.0695 | PEG-LEH
0.0725 | 0.24099 | -0.036589569 | Exp | 0.07 | PEG-LEH
0.073 | 0.241002 | -0.036484925 | Exp | 0.0705 | PEG-LEH
0.0735 | 0.240982 | -0.036659332 | Exp | 0.071 | PEG-LEH
0.074 | 0.240958 | -0.03686862 | Exp | 0.0715 | PEG-LEH
0.0745 | 0.240908 | -0.037304637 | Exp | 0.072 | PEG-LEH
0.075 | 0.240892 | -0.037444163 | Exp | 0.0725 | PEG-LEH
0.0755 | 0.240919 | -0.037208714 | Exp | 0.073 | PEG-LEH
0.076 | 0.240883 | -0.037522646 | Exp | 0.0735 | PEG-LEH
0.0765 | 0.24096 | -0.036851179 | Exp | 0.074 | PEG-LEH
0.077 | 0.241012 | -0.036397721 | Exp | 0.0745 | PEG-LEH
0.0775 | 0.241001 | -0.036493645 | Exp | 0.075 | PEG-LEH
0.078 | 0.24106 | -0.035979144 | Exp | 0.0755 | PEG-LEH
0.0785 | 0.241052 | -0.036048907 | Exp | 0.076 | PEG-LEH
0.079 | 0.241159 | -0.03511583 | Exp | 0.0765 | PEG-LEH
0.0795 | 0.241106 | -0.035578008 | Exp | 0.077 | PEG-LEH
0.08 | 0.241077 | -0.035830898 | Exp | 0.0775 | PEG-LEH
0.0805 | 0.24113 | -0.03536872 | Exp | 0.078 | PEG-LEH
0.081 | 0.241121 | -0.035447203 | Exp | 0.0785 | PEG-LEH
0.0815 | 0.24109 | -0.035717534 | Exp | 0.079 | PEG-LEH
0.082 | 0.241108 | -0.035560567 | Exp | 0.0795 | PEG-LEH
0.0825 | 0.241165 | -0.035063507 | Exp | 0.08 | PEG-LEH
0.083 | 0.241204 | -0.034723414 | Exp | 0.0805 | PEG-LEH
0.0835 | 0.241256 | -0.034269956 | Exp | 0.081 | PEG-LEH
0.084 | 0.241278 | -0.034078108 | Exp | 0.0815 | PEG-LEH
0.0845 | 0.241336 | -0.033572328 | Exp | 0.082 | PEG-LEH
0.085 | 0.241406 | -0.032961903 | Exp | 0.0825 | PEG-LEH
0.0855 | 0.241413 | -0.032900861 | Exp | 0.083 | PEG-LEH
0.086 | 0.241467 | -0.032429962 | Exp | 0.0835 | PEG-LEH
0.0865 | 0.241496 | -0.032177072 | Exp | 0.084 | PEG-LEH
0.087 | 0.241539 | -0.031802097 | Exp | 0.0845 | PEG-LEH
0.0875 | 0.241516 | -0.032002665 | Exp | 0.085 | PEG-LEH
0.088 | 0.241483 | -0.032290436 | Exp | 0.0855 | PEG-LEH
0.0885 | 0.241552 | -0.031688732 | Exp | 0.086 | PEG-LEH
0.089 | 0.241572 | -0.031514325 | Exp | 0.0865 | PEG-LEH
0.0895 | 0.241577 | -0.031470723 | Exp | 0.087 | PEG-LEH
0.09 | 0.241588 | -0.031374799 | Exp | 0.0875 | PEG-LEH
0.0905 | 0.241668 | -0.030677171 | Exp | 0.088 | PEG-LEH
0.091 | 0.241667 | -0.030685892 | Exp | 0.0885 | PEG-LEH
0.0915 | 0.241706 | -0.030345798 | Exp | 0.089 | PEG-LEH
0.092 | 0.241773 | -0.029761535 | Exp | 0.0895 | PEG-LEH
0.0925 | 0.241798 | -0.029543526 | Exp | 0.09 | PEG-LEH
0.093 | 0.241811 | -0.029430161 | Exp | 0.0905 | PEG-LEH
0.0935 | 0.241788 | -0.029630729 | Exp | 0.091 | PEG-LEH
0.094 | 0.241817 | -0.029377839 | Exp | 0.0915 | PEG-LEH
0.0945 | 0.241804 | -0.029491204 | Exp | 0.092 | PEG-LEH
0.095 | 0.241792 | -0.029595848 | Exp | 0.0925 | PEG-LEH
0.0955 | 0.241859 | -0.029011585 | Exp | 0.093 | PEG-LEH
0.096 | 0.241845 | -0.029133669 | Exp | 0.0935 | PEG-LEH
0.0965 | 0.241858 | -0.029020305 | Exp | 0.094 | PEG-LEH
0.097 | 0.241907 | -0.028593008 | Exp | 0.0945 | PEG-LEH
0.0975 | 0.241894 | -0.028706372 | Exp | 0.095 | PEG-LEH
0.098 | 0.24191 | -0.028566847 | Exp | 0.0955 | PEG-LEH
0.0985 | 0.241959 | -0.028139549 | Exp | 0.096 | PEG-LEH
0.099 | 0.241914 | -0.028531965 | Exp | 0.0965 | PEG-LEH
0.0995 | 0.241908 | -0.028584287 | Exp | 0.097 | PEG-LEH
0.1 | 0.241949 | -0.028226753 | Exp | 0.0975 | PEG-LEH
0.1005 | 0.241951 | -0.028209312 | Exp | 0.098 | PEG-LEH
0.101 | 0.241933 | -0.028366279 | Exp | 0.0985 | PEG-LEH
0.1015 | 0.242 | -0.027782015 | Exp | 0.099 | PEG-LEH
0.102 | 0.242025 | -0.027564006 | Exp | 0.0995 | PEG-LEH
0.1025 | 0.242036 | -0.027468083 | Exp | 0.1 | PEG-LEH
0.103 | 0.242141 | -0.026552446 | Exp | 0.1005 | PEG-LEH
0.1035 | 0.242163 | -0.026360598 | Exp | 0.101 | PEG-LEH
0.104 | 0.2422 | -0.026037945 | Exp | 0.1015 | PEG-LEH
0.1045 | 0.242239 | -0.025697851 | Exp | 0.102 | PEG-LEH
0.105 | 0.242277 | -0.025366478 | Exp | 0.1025 | PEG-LEH
0.1055 | 0.24227 | -0.025427521 | Exp | 0.103 | PEG-LEH
0.106 | 0.242299 | -0.02517463 | Exp | 0.1035 | PEG-LEH
0.1065 | 0.242259 | -0.025523444 | Exp | 0.104 | PEG-LEH
0.107 | 0.242337 | -0.024843257 | Exp | 0.1045 | PEG-LEH
0.1075 | 0.242369 | -0.024564206 | Exp | 0.105 | PEG-LEH
0.108 | 0.242374 | -0.024520604 | Exp | 0.1055 | PEG-LEH
0.1085 | 0.242458 | -0.023788095 | Exp | 0.106 | PEG-LEH
0.109 | 0.24249 | -0.023509044 | Exp | 0.1065 | PEG-LEH
0.1095 | 0.242587 | -0.02266317 | Exp | 0.107 | PEG-LEH
0.11 | 0.242586 | -0.02267189 | Exp | 0.1075 | PEG-LEH
0.1105 | 0.242647 | -0.022139949 | Exp | 0.108 | PEG-LEH
0.111 | 0.242712 | -0.021573126 | Exp | 0.1085 | PEG-LEH
0.1115 | 0.242724 | -0.021468482 | Exp | 0.109 | PEG-LEH
0.112 | 0.242719 | -0.021512083 | Exp | 0.1095 | PEG-LEH
0.1125 | 0.242759 | -0.021163269 | Exp | 0.11 | PEG-LEH
0.113 | 0.242773 | -0.021041185 | Exp | 0.1105 | PEG-LEH
0.1135 | 0.242728 | -0.0214336 | Exp | 0.111 | PEG-LEH
0.114 | 0.242748 | -0.021259193 | Exp | 0.1115 | PEG-LEH
0.1145 | 0.2428 | -0.020805735 | Exp | 0.112 | PEG-LEH
0.115 | 0.242811 | -0.020709811 | Exp | 0.1125 | PEG-LEH
0.1155 | 0.242857 | -0.020308675 | Exp | 0.113 | PEG-LEH
0.116 | 0.242888 | -0.020038344 | Exp | 0.1135 | PEG-LEH
0.1165 | 0.242944 | -0.019550005 | Exp | 0.114 | PEG-LEH
0.117 | 0.24298 | -0.019236072 | Exp | 0.1145 | PEG-LEH
0.1175 | 0.243087 | -0.018302995 | Exp | 0.115 | PEG-LEH
0.118 | 0.243104 | -0.018154749 | Exp | 0.1155 | PEG-LEH
0.1185 | 0.243132 | -0.017910579 | Exp | 0.116 | PEG-LEH
0.119 | 0.243165 | -0.017622807 | Exp | 0.1165 | PEG-LEH
0.1195 | 0.243188 | -0.017422239 | Exp | 0.117 | PEG-LEH
0.12 | 0.243221 | -0.017134468 | Exp | 0.1175 | PEG-LEH
0.1205 | 0.243236 | -0.017003662 | Exp | 0.118 | PEG-LEH
0.121 | 0.243274 | -0.016672289 | Exp | 0.1185 | PEG-LEH
0.1215 | 0.243331 | -0.016175229 | Exp | 0.119 | PEG-LEH
0.122 | 0.243303 | -0.016419399 | Exp | 0.1195 | PEG-LEH
0.1225 | 0.243314 | -0.016323475 | Exp | 0.12 | PEG-LEH
0.123 | 0.243412 | -0.015468881 | Exp | 0.1205 | PEG-LEH
0.1235 | 0.243469 | -0.014971821 | Exp | 0.121 | PEG-LEH
0.124 | 0.243434 | -0.015277033 | Exp | 0.1215 | PEG-LEH
0.1245 | 0.243513 | -0.014588125 | Exp | 0.122 | PEG-LEH
0.125 | 0.243568 | -0.014108506 | Exp | 0.1225 | PEG-LEH
0.1255 | 0.243565 | -0.014134667 | Exp | 0.123 | PEG-LEH
0.126 | 0.24356 | -0.014178269 | Exp | 0.1235 | PEG-LEH
0.1265 | 0.243615 | -0.01369865 | Exp | 0.124 | PEG-LEH
0.127 | 0.243686 | -0.013079505 | Exp | 0.1245 | PEG-LEH
0.1275 | 0.243633 | -0.013541683 | Exp | 0.125 | PEG-LEH
0.128 | 0.243711 | -0.012861496 | Exp | 0.1255 | PEG-LEH
0.1285 | 0.24374 | -0.012608606 | Exp | 0.126 | PEG-LEH
0.129 | 0.24378 | -0.012259792 | Exp | 0.1265 | PEG-LEH
0.1295 | 0.243757 | -0.01246036 | Exp | 0.127 | PEG-LEH
0.13 | 0.2438 | -0.012085385 | Exp | 0.1275 | PEG-LEH
0.1305 | 0.243871 | -0.01146624 | Exp | 0.128 | PEG-LEH
0.131 | 0.24382 | -0.011910978 | Exp | 0.1285 | PEG-LEH
0.1315 | 0.243861 | -0.011553444 | Exp | 0.129 | PEG-LEH
0.132 | 0.243855 | -0.011605766 | Exp | 0.1295 | PEG-LEH
0.1325 | 0.243845 | -0.011692969 | Exp | 0.13 | PEG-LEH
0.133 | 0.243866 | -0.011509842 | Exp | 0.1305 | PEG-LEH
0.1335 | 0.24389 | -0.011300553 | Exp | 0.131 | PEG-LEH
0.134 | 0.243956 | -0.01072501 | Exp | 0.1315 | PEG-LEH
0.1345 | 0.243988 | -0.010445959 | Exp | 0.132 | PEG-LEH
0.135 | 0.244019 | -0.010175628 | Exp | 0.1325 | PEG-LEH
0.1355 | 0.244073 | -0.009704729 | Exp | 0.133 | PEG-LEH
0.136 | 0.244082 | -0.009626246 | Exp | 0.1335 | PEG-LEH
0.1365 | 0.244105 | -0.009425678 | Exp | 0.134 | PEG-LEH
0.137 | 0.244132 | -0.009190229 | Exp | 0.1345 | PEG-LEH
0.1375 | 0.244172 | -0.008841415 | Exp | 0.135 | PEG-LEH
0.138 | 0.244155 | -0.008989661 | Exp | 0.1355 | PEG-LEH
0.1385 | 0.244148 | -0.009050703 | Exp | 0.136 | PEG-LEH
0.139 | 0.24417 | -0.008858855 | Exp | 0.1365 | PEG-LEH
0.1395 | 0.244235 | -0.008292033 | Exp | 0.137 | PEG-LEH
0.14 | 0.244196 | -0.008632126 | Exp | 0.1375 | PEG-LEH
0.1405 | 0.244233 | -0.008309473 | Exp | 0.138 | PEG-LEH
0.141 | 0.244293 | -0.007786252 | Exp | 0.1385 | PEG-LEH
0.1415 | 0.244339 | -0.007385116 | Exp | 0.139 | PEG-LEH
0.142 | 0.244356 | -0.00723687 | Exp | 0.1395 | PEG-LEH
0.1425 | 0.244417 | -0.006704929 | Exp | 0.14 | PEG-LEH
0.143 | 0.244401 | -0.006844455 | Exp | 0.1405 | PEG-LEH
0.1435 | 0.244433 | -0.006565403 | Exp | 0.141 | PEG-LEH
0.144 | 0.244461 | -0.006321234 | Exp | 0.1415 | PEG-LEH
0.1445 | 0.244432 | -0.006574124 | Exp | 0.142 | PEG-LEH
0.145 | 0.244483 | -0.006129386 | Exp | 0.1425 | PEG-LEH
0.1455 | 0.244484 | -0.006120665 | Exp | 0.143 | PEG-LEH
0.146 | 0.244468 | -0.006260191 | Exp | 0.1435 | PEG-LEH
0.1465 | 0.244471 | -0.00623403 | Exp | 0.144 | PEG-LEH
0.147 | 0.244524 | -0.005771851 | Exp | 0.1445 | PEG-LEH
0.1475 | 0.244503 | -0.005954979 | Exp | 0.145 | PEG-LEH
0.148 | 0.24453 | -0.005719529 | Exp | 0.1455 | PEG-LEH
0.1485 | 0.244561 | -0.005449199 | Exp | 0.146 | PEG-LEH
0.149 | 0.244559 | -0.005466639 | Exp | 0.1465 | PEG-LEH
0.1495 | 0.244598 | -0.005126546 | Exp | 0.147 | PEG-LEH
0.15 | 0.244591 | -0.005187588 | Exp | 0.1475 | PEG-LEH
0.1505 | 0.244644 | -0.004725409 | Exp | 0.148 | PEG-LEH
0.151 | 0.244617 | -0.004960859 | Exp | 0.1485 | PEG-LEH
0.1515 | 0.244651 | -0.004664367 | Exp | 0.149 | PEG-LEH
0.152 | 0.244692 | -0.004306833 | Exp | 0.1495 | PEG-LEH
0.1525 | 0.244712 | -0.004132426 | Exp | 0.15 | PEG-LEH
0.153 | 0.244683 | -0.004385316 | Exp | 0.1505 | PEG-LEH
0.1535 | 0.244701 | -0.00422835 | Exp | 0.151 | PEG-LEH
0.154 | 0.244743 | -0.003862095 | Exp | 0.1515 | PEG-LEH
0.1545 | 0.244778 | -0.003556883 | Exp | 0.152 | PEG-LEH
0.155 | 0.244814 | -0.00324295 | Exp | 0.1525 | PEG-LEH
0.1555 | 0.244819 | -0.003199348 | Exp | 0.153 | PEG-LEH
0.156 | 0.244793 | -0.003426077 | Exp | 0.1535 | PEG-LEH
0.1565 | 0.244798 | -0.003382476 | Exp | 0.154 | PEG-LEH
0.157 | 0.244812 | -0.003260391 | Exp | 0.1545 | PEG-LEH
0.1575 | 0.244834 | -0.003068543 | Exp | 0.155 | PEG-LEH
0.158 | 0.24487 | -0.00275461 | Exp | 0.1555 | PEG-LEH
0.1585 | 0.244869 | -0.002763331 | Exp | 0.156 | PEG-LEH
0.159 | 0.244886 | -0.002615085 | Exp | 0.1565 | PEG-LEH
0.1595 | 0.244883 | -0.002641246 | Exp | 0.157 | PEG-LEH
0.16 | 0.24494 | -0.002144186 | Exp | 0.1575 | PEG-LEH
0.1605 | 0.244993 | -0.001682007 | Exp | 0.158 | PEG-LEH
0.161 | 0.244965 | -0.001926177 | Exp | 0.1585 | PEG-LEH
0.1615 | 0.244988 | -0.001725609 | Exp | 0.159 | PEG-LEH
0.162 | 0.24496 | -0.001969779 | Exp | 0.1595 | PEG-LEH
0.1625 | 0.244981 | -0.001786651 | Exp | 0.16 | PEG-LEH
0.163 | 0.244991 | -0.001699448 | Exp | 0.1605 | PEG-LEH
0.1635 | 0.244956 | -0.00200466 | Exp | 0.161 | PEG-LEH
0.164 | 0.244951 | -0.002048262 | Exp | 0.1615 | PEG-LEH
0.1645 | 0.244959 | -0.001978499 | Exp | 0.162 | PEG-LEH
0.165 | 0.244951 | -0.002048262 | Exp | 0.1625 | PEG-LEH
0.1655 | 0.244954 | -0.002022101 | Exp | 0.163 | PEG-LEH
0.166 | 0.245031 | -0.001350634 | Exp | 0.1635 | PEG-LEH
0.1665 | 0.245004 | -0.001586083 | Exp | 0.164 | PEG-LEH
0.167 | 0.245032 | -0.001341914 | Exp | 0.1645 | PEG-LEH
0.1675 | 0.245061 | -0.001089023 | Exp | 0.165 | PEG-LEH
0.168 | 0.245111 | -0.000653006 | Exp | 0.1655 | PEG-LEH
0.1685 | 0.24512 | -0.000574523 | Exp | 0.166 | PEG-LEH
0.169 | 0.245074 | -0.000975659 | Exp | 0.1665 | PEG-LEH
0.1695 | 0.24508 | -0.000923337 | Exp | 0.167 | PEG-LEH
0.17 | 0.245109 | -0.000670447 | Exp | 0.1675 | PEG-LEH
0.1705 | 0.245103 | -0.000722769 | Exp | 0.168 | PEG-LEH
0.171 | 0.245074 | -0.000975659 | Exp | 0.1685 | PEG-LEH
0.1715 | 0.245091 | -0.000827413 | Exp | 0.169 | PEG-LEH
0.172 | 0.245116 | -0.000609404 | Exp | 0.1695 | PEG-LEH
0.1725 | 0.245119 | -0.000583243 | Exp | 0.17 | PEG-LEH
0.173 | 0.245147 | -0.000339073 | Exp | 0.1705 | PEG-LEH
0.1735 | 0.245163 | -0.000199548 | Exp | 0.171 | PEG-LEH
0.174 | 0.245203 | 0.000149266 | Exp | 0.1715 | PEG-LEH
0.1745 | 0.245219 | 0.000288792 | Exp | 0.172 | PEG-LEH
0.175 | 0.245195 | 7.95034e-05 | Exp | 0.1725 | PEG-LEH
0.1755 | 0.245222 | 0.000314953 | Exp | 0.173 | PEG-LEH
0.176 | 0.245244 | 0.000506801 | Exp | 0.1735 | PEG-LEH
0.1765 | 0.245206 | 0.000175427 | Exp | 0.174 | PEG-LEH
0.177 | 0.245256 | 0.000611445 | Exp | 0.1745 | PEG-LEH
0.1775 | 0.245289 | 0.000899216 | Exp | 0.175 | PEG-LEH
0.178 | 0.245243 | 0.00049808 | Exp | 0.1755 | PEG-LEH
0.1785 | 0.245251 | 0.000567843 | Exp | 0.176 | PEG-LEH
0.179 | 0.245304 | 0.001030022 | Exp | 0.1765 | PEG-LEH
0.1795 | 0.245301 | 0.001003861 | Exp | 0.177 | PEG-LEH
0.18 | 0.245278 | 0.000803292 | Exp | 0.1775 | PEG-LEH
0.1805 | 0.245285 | 0.000864335 | Exp | 0.178 | PEG-LEH
0.181 | 0.245298 | 0.000977699 | Exp | 0.1785 | PEG-LEH
0.1815 | 0.245296 | 0.000960259 | Exp | 0.179 | PEG-LEH
0.182 | 0.245315 | 0.001125945 | Exp | 0.1795 | PEG-LEH
0.1825 | 0.2453 | 0.00099514 | Exp | 0.18 | PEG-LEH
0.183 | 0.245267 | 0.000707369 | Exp | 0.1805 | PEG-LEH
0.1835 | 0.245326 | 0.001221869 | Exp | 0.181 | PEG-LEH
0.184 | 0.245311 | 0.001091064 | Exp | 0.1815 | PEG-LEH
0.1845 | 0.245336 | 0.001309073 | Exp | 0.182 | PEG-LEH
0.185 | 0.245358 | 0.00150092 | Exp | 0.1825 | PEG-LEH
0.1855 | 0.245369 | 0.001596844 | Exp | 0.183 | PEG-LEH
0.186 | 0.245371 | 0.001614285 | Exp | 0.1835 | PEG-LEH
0.1865 | 0.245367 | 0.001579404 | Exp | 0.184 | PEG-LEH
0.187 | 0.245399 | 0.001858455 | Exp | 0.1845 | PEG-LEH
0.1875 | 0.245355 | 0.001474759 | Exp | 0.185 | PEG-LEH
0.188 | 0.245395 | 0.001823573 | Exp | 0.1855 | PEG-LEH
0.1885 | 0.24539 | 0.001779972 | Exp | 0.186 | PEG-LEH
0.189 | 0.245369 | 0.001596844 | Exp | 0.1865 | PEG-LEH
0.1895 | 0.245335 | 0.001300352 | Exp | 0.187 | PEG-LEH
0.19 | 0.24537 | 0.001605565 | Exp | 0.1875 | PEG-LEH
0.1905 | 0.2454 | 0.001867175 | Exp | 0.188 | PEG-LEH
0.191 | 0.245405 | 0.001910777 | Exp | 0.1885 | PEG-LEH
0.1915 | 0.24543 | 0.002128786 | Exp | 0.189 | PEG-LEH
0.192 | 0.24541 | 0.001954379 | Exp | 0.1895 | PEG-LEH
0.1925 | 0.245501 | 0.002747931 | Exp | 0.19 | PEG-LEH
0.193 | 0.245496 | 0.002704329 | Exp | 0.1905 | PEG-LEH
0.1935 | 0.245497 | 0.002713049 | Exp | 0.191 | PEG-LEH
0.194 | 0.245492 | 0.002669447 | Exp | 0.1915 | PEG-LEH
0.1945 | 0.245541 | 0.003096745 | Exp | 0.192 | PEG-LEH
0.195 | 0.245541 | 0.003096745 | Exp | 0.1925 | PEG-LEH
0.1955 | 0.245514 | 0.002861295 | Exp | 0.193 | PEG-LEH
0.196 | 0.245473 | 0.002503761 | Exp | 0.1935 | PEG-LEH
0.1965 | 0.245445 | 0.002259591 | Exp | 0.194 | PEG-LEH
0.197 | 0.245454 | 0.002338074 | Exp | 0.1945 | PEG-LEH
0.1975 | 0.245503 | 0.002765371 | Exp | 0.195 | PEG-LEH
0.198 | 0.245508 | 0.002808973 | Exp | 0.1955 | PEG-LEH
0.1985 | 0.2455 | 0.00273921 | Exp | 0.196 | PEG-LEH
0.199 | 0.245526 | 0.002965939 | Exp | 0.1965 | PEG-LEH
0.1995 | 0.245496 | 0.002704329 | Exp | 0.197 | PEG-LEH
0.2 | 0.245562 | 0.003279872 | Exp | 0.1975 | PEG-LEH
0.2005 | 0.245523 | 0.002939778 | Exp | 0.198 | PEG-LEH
0.201 | 0.245517 | 0.002887456 | Exp | 0.1985 | PEG-LEH
0.2015 | 0.245534 | 0.003035702 | Exp | 0.199 | PEG-LEH
0.202 | 0.245564 | 0.003297313 | Exp | 0.1995 | PEG-LEH
0.2025 | 0.24551 | 0.002826414 | Exp | 0.2 | PEG-LEH
0.203 | 0.24553 | 0.003000821 | Exp | 0.2005 | PEG-LEH
0.2035 | 0.245556 | 0.00322755 | Exp | 0.201 | PEG-LEH
0.204 | 0.245555 | 0.003218829 | Exp | 0.2015 | PEG-LEH
0.2045 | 0.245508 | 0.002808973 | Exp | 0.202 | PEG-LEH
0.205 | 0.245533 | 0.003026982 | Exp | 0.2025 | PEG-LEH
0.2055 | 0.245546 | 0.003140346 | Exp | 0.203 | PEG-LEH
0.206 | 0.245564 | 0.003297313 | Exp | 0.2035 | PEG-LEH
0.2065 | 0.245599 | 0.003602525 | Exp | 0.204 | PEG-LEH
0.207 | 0.245561 | 0.003271152 | Exp | 0.2045 | PEG-LEH
0.2075 | 0.24559 | 0.003524042 | Exp | 0.205 | PEG-LEH
0.208 | 0.245589 | 0.003515321 | Exp | 0.2055 | PEG-LEH
0.2085 | 0.24559 | 0.003524042 | Exp | 0.206 | PEG-LEH
0.209 | 0.245641 | 0.00396878 | Exp | 0.2065 | PEG-LEH
0.2095 | 0.24565 | 0.004047263 | Exp | 0.207 | PEG-LEH
0.21 | 0.245685 | 0.004352475 | Exp | 0.2075 | PEG-LEH
0.2105 | 0.24565 | 0.004047263 | Exp | 0.208 | PEG-LEH
0.211 | 0.245681 | 0.004317594 | Exp | 0.2085 | PEG-LEH
0.2115 | 0.24568 | 0.004308873 | Exp | 0.209 | PEG-LEH
0.212 | 0.245689 | 0.004387356 | Exp | 0.2095 | PEG-LEH
0.2125 | 0.245672 | 0.00423911 | Exp | 0.21 | PEG-LEH
0.213 | 0.245664 | 0.004169348 | Exp | 0.2105 | PEG-LEH
0.2135 | 0.245594 | 0.003558923 | Exp | 0.211 | PEG-LEH
0.214 | 0.245623 | 0.003811813 | Exp | 0.2115 | PEG-LEH
0.2145 | 0.245628 | 0.003855415 | Exp | 0.212 | PEG-LEH
0.215 | 0.245606 | 0.003663567 | Exp | 0.2125 | PEG-LEH
0.2155 | 0.245648 | 0.004029822 | Exp | 0.213 | PEG-LEH
0.216 | 0.245609 | 0.003689728 | Exp | 0.2135 | PEG-LEH
0.2165 | 0.245614 | 0.00373333 | Exp | 0.214 | PEG-LEH
0.217 | 0.245668 | 0.004204229 | Exp | 0.2145 | PEG-LEH
0.2175 | 0.245676 | 0.004273992 | Exp | 0.215 | PEG-LEH
0.218 | 0.245679 | 0.004300153 | Exp | 0.2155 | PEG-LEH
0.2185 | 0.245721 | 0.004666408 | Exp | 0.216 | PEG-LEH
0.219 | 0.245688 | 0.004378636 | Exp | 0.2165 | PEG-LEH
0.2195 | 0.245665 | 0.004178068 | Exp | 0.217 | PEG-LEH
0.22 | 0.245663 | 0.004160627 | Exp | 0.2175 | PEG-LEH
0.2205 | 0.24568 | 0.004308873 | Exp | 0.218 | PEG-LEH
0.221 | 0.245639 | 0.003951339 | Exp | 0.2185 | PEG-LEH
0.2215 | 0.245665 | 0.004178068 | Exp | 0.219 | PEG-LEH
0.222 | 0.245623 | 0.003811813 | Exp | 0.2195 | PEG-LEH
0.2225 | 0.245651 | 0.004055983 | Exp | 0.22 | PEG-LEH
0.223 | 0.245642 | 0.0039775 | Exp | 0.2205 | PEG-LEH
0.2235 | 0.245628 | 0.003855415 | Exp | 0.221 | PEG-LEH
0.224 | 0.245712 | 0.004587924 | Exp | 0.2215 | PEG-LEH
0.2245 | 0.245715 | 0.004614085 | Exp | 0.222 | PEG-LEH
0.225 | 0.245707 | 0.004544323 | Exp | 0.2225 | PEG-LEH
0.2255 | 0.245747 | 0.004893137 | Exp | 0.223 | PEG-LEH
0.226 | 0.245795 | 0.005311713 | Exp | 0.2235 | PEG-LEH
0.2265 | 0.245762 | 0.005023942 | Exp | 0.224 | PEG-LEH
0.227 | 0.245747 | 0.004893137 | Exp | 0.2245 | PEG-LEH
0.2275 | 0.245786 | 0.00523323 | Exp | 0.225 | PEG-LEH
0.228 | 0.245771 | 0.005102425 | Exp | 0.2255 | PEG-LEH
0.2285 | 0.245746 | 0.004884416 | Exp | 0.226 | PEG-LEH
0.229 | 0.245776 | 0.005146027 | Exp | 0.2265 | PEG-LEH
0.2295 | 0.245742 | 0.004849535 | Exp | 0.227 | PEG-LEH
0.23 | 0.24578 | 0.005180908 | Exp | 0.2275 | PEG-LEH
0.2305 | 0.245786 | 0.00523323 | Exp | 0.228 | PEG-LEH
0.231 | 0.245756 | 0.00497162 | Exp | 0.2285 | PEG-LEH
0.2315 | 0.24574 | 0.004832094 | Exp | 0.229 | PEG-LEH
0.232 | 0.245758 | 0.004989061 | Exp | 0.2295 | PEG-LEH
0.2325 | 0.24574 | 0.004832094 | Exp | 0.23 | PEG-LEH
0.233 | 0.245776 | 0.005146027 | Exp | 0.2305 | PEG-LEH
0.2335 | 0.245738 | 0.004814654 | Exp | 0.231 | PEG-LEH
0.234 | 0.245772 | 0.005111145 | Exp | 0.2315 | PEG-LEH
0.2345 | 0.245755 | 0.004962899 | Exp | 0.232 | PEG-LEH
0.235 | 0.245783 | 0.005207069 | Exp | 0.2325 | PEG-LEH
0.2355 | 0.245771 | 0.005102425 | Exp | 0.233 | PEG-LEH
0.236 | 0.245807 | 0.005416358 | Exp | 0.2335 | PEG-LEH
0.2365 | 0.245819 | 0.005521002 | Exp | 0.234 | PEG-LEH
0.237 | 0.245783 | 0.005207069 | Exp | 0.2345 | PEG-LEH
0.2375 | 0.245785 | 0.00522451 | Exp | 0.235 | PEG-LEH
0.238 | 0.245785 | 0.00522451 | Exp | 0.2355 | PEG-LEH
0.2385 | 0.245742 | 0.004849535 | Exp | 0.236 | PEG-LEH
0.239 | 0.245797 | 0.005329154 | Exp | 0.2365 | PEG-LEH
0.2395 | 0.245808 | 0.005425078 | Exp | 0.237 | PEG-LEH
0.24 | 0.245788 | 0.005250671 | Exp | 0.2375 | PEG-LEH
0.2405 | 0.245763 | 0.005032662 | Exp | 0.238 | PEG-LEH
0.241 | 0.245828 | 0.005599485 | Exp | 0.2385 | PEG-LEH
0.2415 | 0.245831 | 0.005625646 | Exp | 0.239 | PEG-LEH
0.242 | 0.245841 | 0.00571285 | Exp | 0.2395 | PEG-LEH
0.2425 | 0.245887 | 0.006113986 | Exp | 0.24 | PEG-LEH
0.243 | 0.245891 | 0.006148867 | Exp | 0.2405 | PEG-LEH
0.2435 | 0.245896 | 0.006192469 | Exp | 0.241 | PEG-LEH
0.244 | 0.245952 | 0.006680808 | Exp | 0.2415 | PEG-LEH
0.2445 | 0.245858 | 0.005861096 | Exp | 0.242 | PEG-LEH
0.245 | 0.245884 | 0.006087825 | Exp | 0.2425 | PEG-LEH
0.2455 | 0.245935 | 0.006532563 | Exp | 0.243 | PEG-LEH
0.246 | 0.245876 | 0.006018062 | Exp | 0.2435 | PEG-LEH
0.2465 | 0.245844 | 0.005739011 | Exp | 0.244 | PEG-LEH
0.247 | 0.245905 | 0.006270952 | Exp | 0.2445 | PEG-LEH
0.2475 | 0.245858 | 0.005861096 | Exp | 0.245 | PEG-LEH
0.248 | 0.245876 | 0.006018062 | Exp | 0.2455 | PEG-LEH
0.2485 | 0.245878 | 0.006035503 | Exp | 0.246 | PEG-LEH
0.249 | 0.245876 | 0.006018062 | Exp | 0.2465 | PEG-LEH
0.2495 | 0.245886 | 0.006105265 | Exp | 0.247 | PEG-LEH
0.25 | 0.245907 | 0.006288393 | Exp | 0.2475 | PEG-LEH
0.2505 | 0.245907 | 0.006288393 | Exp | 0.248 | PEG-LEH
0.251 | 0.245887 | 0.006113986 | Exp | 0.2485 | PEG-LEH
0.2515 | 0.245927 | 0.0064628 | Exp | 0.249 | PEG-LEH
0.252 | 0.245894 | 0.006175028 | Exp | 0.2495 | PEG-LEH
0.2525 | 0.245893 | 0.006166308 | Exp | 0.25 | PEG-LEH
0.253 | 0.245887 | 0.006113986 | Exp | 0.2505 | PEG-LEH
0.2535 | 0.245871 | 0.00597446 | Exp | 0.251 | PEG-LEH
0.254 | 0.245864 | 0.005913418 | Exp | 0.2515 | PEG-LEH
0.2545 | 0.245902 | 0.006244791 | Exp | 0.252 | PEG-LEH
0.255 | 0.24587 | 0.00596574 | Exp | 0.2525 | PEG-LEH
0.2555 | 0.245871 | 0.00597446 | Exp | 0.253 | PEG-LEH
0.256 | 0.245934 | 0.006523842 | Exp | 0.2535 | PEG-LEH
0.2565 | 0.245922 | 0.006419198 | Exp | 0.254 | PEG-LEH
0.257 | 0.245918 | 0.006384317 | Exp | 0.2545 | PEG-LEH
0.2575 | 0.245924 | 0.006436639 | Exp | 0.255 | PEG-LEH
0.258 | 0.245941 | 0.006584885 | Exp | 0.2555 | PEG-LEH
0.2585 | 0.24591 | 0.006314554 | Exp | 0.256 | PEG-LEH
0.259 | 0.245912 | 0.006331994 | Exp | 0.2565 | PEG-LEH
0.2595 | 0.245959 | 0.006741851 | Exp | 0.257 | PEG-LEH
0.26 | 0.245986 | 0.0069773 | Exp | 0.2575 | PEG-LEH
0.2605 | 0.245953 | 0.006689529 | Exp | 0.258 | PEG-LEH
0.261 | 0.245967 | 0.006811614 | Exp | 0.2585 | PEG-LEH
0.2615 | 0.245985 | 0.00696858 | Exp | 0.259 | PEG-LEH
0.262 | 0.245993 | 0.007038343 | Exp | 0.2595 | PEG-LEH
0.2625 | 0.245971 | 0.006846495 | Exp | 0.26 | PEG-LEH
0.263 | 0.246007 | 0.007160428 | Exp | 0.2605 | PEG-LEH
0.2635 | 0.245954 | 0.006698249 | Exp | 0.261 | PEG-LEH
0.264 | 0.245939 | 0.006567444 | Exp | 0.2615 | PEG-LEH
0.2645 | 0.245944 | 0.006611046 | Exp | 0.262 | PEG-LEH
0.265 | 0.245969 | 0.006829054 | Exp | 0.2625 | PEG-LEH
0.2655 | 0.245932 | 0.006506401 | Exp | 0.263 | PEG-LEH
0.266 | 0.245957 | 0.00672441 | Exp | 0.2635 | PEG-LEH
0.2665 | 0.24599 | 0.007012182 | Exp | 0.264 | PEG-LEH
0.267 | 0.246003 | 0.007125546 | Exp | 0.2645 | PEG-LEH
0.2675 | 0.246001 | 0.007108106 | Exp | 0.265 | PEG-LEH
0.268 | 0.246056 | 0.007587725 | Exp | 0.2655 | PEG-LEH
0.2685 | 0.246026 | 0.007326114 | Exp | 0.266 | PEG-LEH
0.269 | 0.246002 | 0.007116826 | Exp | 0.2665 | PEG-LEH
0.2695 | 0.246034 | 0.007395877 | Exp | 0.267 | PEG-LEH
0.27 | 0.245992 | 0.007029622 | Exp | 0.2675 | PEG-LEH
0.2705 | 0.245953 | 0.006689529 | Exp | 0.268 | PEG-LEH
0.271 | 0.245975 | 0.006881377 | Exp | 0.2685 | PEG-LEH
0.2715 | 0.245959 | 0.006741851 | Exp | 0.269 | PEG-LEH
0.272 | 0.245961 | 0.006759292 | Exp | 0.2695 | PEG-LEH
0.2725 | 0.245957 | 0.00672441 | Exp | 0.27 | PEG-LEH
0.273 | 0.245983 | 0.006951139 | Exp | 0.2705 | PEG-LEH
0.2735 | 0.245949 | 0.006654647 | Exp | 0.271 | PEG-LEH
0.274 | 0.246014 | 0.00722147 | Exp | 0.2715 | PEG-LEH
0.2745 | 0.246027 | 0.007334835 | Exp | 0.272 | PEG-LEH
0.275 | 0.246032 | 0.007378436 | Exp | 0.2725 | PEG-LEH
0.2755 | 0.246044 | 0.007483081 | Exp | 0.273 | PEG-LEH
0.276 | 0.246045 | 0.007491801 | Exp | 0.2735 | PEG-LEH
0.2765 | 0.246061 | 0.007631327 | Exp | 0.274 | PEG-LEH
0.277 | 0.246049 | 0.007526682 | Exp | 0.2745 | PEG-LEH
0.2775 | 0.24601 | 0.007186589 | Exp | 0.275 | PEG-LEH
0.278 | 0.245997 | 0.007073224 | Exp | 0.2755 | PEG-LEH
0.2785 | 0.246046 | 0.007500521 | Exp | 0.276 | PEG-LEH
0.279 | 0.246013 | 0.00721275 | Exp | 0.2765 | PEG-LEH
0.2795 | 0.246028 | 0.007343555 | Exp | 0.277 | PEG-LEH
0.28 | 0.246037 | 0.007422038 | Exp | 0.2775 | PEG-LEH
0.2805 | 0.246031 | 0.007369716 | Exp | 0.278 | PEG-LEH
0.281 | 0.246057 | 0.007596445 | Exp | 0.2785 | PEG-LEH
0.2815 | 0.24604 | 0.007448199 | Exp | 0.279 | PEG-LEH
0.282 | 0.24607 | 0.00770981 | Exp | 0.2795 | PEG-LEH
0.2825 | 0.246086 | 0.007849335 | Exp | 0.28 | PEG-LEH
0.283 | 0.246083 | 0.007823174 | Exp | 0.2805 | PEG-LEH
0.2835 | 0.246048 | 0.007517962 | Exp | 0.281 | PEG-LEH
0.284 | 0.246062 | 0.007640047 | Exp | 0.2815 | PEG-LEH
0.2845 | 0.246085 | 0.007840615 | Exp | 0.282 | PEG-LEH
0.285 | 0.246073 | 0.007735971 | Exp | 0.2825 | PEG-LEH
0.2855 | 0.246038 | 0.007430759 | Exp | 0.283 | PEG-LEH
0.286 | 0.246053 | 0.007561564 | Exp | 0.2835 | PEG-LEH
0.2865 | 0.246064 | 0.007657488 | Exp | 0.284 | PEG-LEH
0.287 | 0.246049 | 0.007526682 | Exp | 0.2845 | PEG-LEH
0.2875 | 0.246048 | 0.007517962 | Exp | 0.285 | PEG-LEH
0.288 | 0.246029 | 0.007352275 | Exp | 0.2855 | PEG-LEH
0.2885 | 0.246004 | 0.007134267 | Exp | 0.286 | PEG-LEH
0.289 | 0.246026 | 0.007326114 | Exp | 0.2865 | PEG-LEH
0.2895 | 0.246032 | 0.007378436 | Exp | 0.287 | PEG-LEH
0.29 | 0.24601 | 0.007186589 | Exp | 0.2875 | PEG-LEH
0.2905 | 0.246022 | 0.007291233 | Exp | 0.288 | PEG-LEH
0.291 | 0.246032 | 0.007378436 | Exp | 0.2885 | PEG-LEH
0.2915 | 0.246053 | 0.007561564 | Exp | 0.289 | PEG-LEH
0.292 | 0.246063 | 0.007648767 | Exp | 0.2895 | PEG-LEH
0.2925 | 0.246085 | 0.007840615 | Exp | 0.29 | PEG-LEH
0.293 | 0.246108 | 0.008041183 | Exp | 0.2905 | PEG-LEH
0.2935 | 0.246102 | 0.007988861 | Exp | 0.291 | PEG-LEH
0.294 | 0.24614 | 0.008320234 | Exp | 0.2915 | PEG-LEH
0.2945 | 0.246086 | 0.007849335 | Exp | 0.292 | PEG-LEH
0.295 | 0.246116 | 0.008110946 | Exp | 0.2925 | PEG-LEH
0.2955 | 0.246064 | 0.007657488 | Exp | 0.293 | PEG-LEH
0.296 | 0.246045 | 0.007491801 | Exp | 0.2935 | PEG-LEH
0.2965 | 0.246106 | 0.008023742 | Exp | 0.294 | PEG-LEH
0.297 | 0.246054 | 0.007570284 | Exp | 0.2945 | PEG-LEH
0.2975 | 0.246087 | 0.007858056 | Exp | 0.295 | PEG-LEH
0.298 | 0.246096 | 0.007936539 | Exp | 0.2955 | PEG-LEH
0.2985 | 0.246081 | 0.007805734 | Exp | 0.296 | PEG-LEH
0.299 | 0.246098 | 0.00795398 | Exp | 0.2965 | PEG-LEH
0.2995 | 0.246165 | 0.008538243 | Exp | 0.297 | PEG-LEH
0.3 | 0.246151 | 0.008416158 | Exp | 0.2975 | PEG-LEH
0.3005 | 0.246124 | 0.008180709 | Exp | 0.298 | PEG-LEH
0.301 | 0.246132 | 0.008250471 | Exp | 0.2985 | PEG-LEH
0.3015 | 0.246175 | 0.008625447 | Exp | 0.299 | PEG-LEH
0.302 | 0.246159 | 0.008485921 | Exp | 0.2995 | PEG-LEH
0.3025 | 0.246101 | 0.007980141 | Exp | 0.3 | PEG-LEH
0.303 | 0.246102 | 0.007988861 | Exp | 0.3005 | PEG-LEH
0.3035 | 0.246085 | 0.007840615 | Exp | 0.301 | PEG-LEH
0.304 | 0.24607 | 0.00770981 | Exp | 0.3015 | PEG-LEH
0.3045 | 0.246078 | 0.007779573 | Exp | 0.302 | PEG-LEH
0.305 | 0.246054 | 0.007570284 | Exp | 0.3025 | PEG-LEH
0.3055 | 0.246098 | 0.00795398 | Exp | 0.303 | PEG-LEH
0.306 | 0.24609 | 0.007884217 | Exp | 0.3035 | PEG-LEH
0.3065 | 0.246089 | 0.007875496 | Exp | 0.304 | PEG-LEH
0.307 | 0.246091 | 0.007892937 | Exp | 0.3045 | PEG-LEH
0.3075 | 0.246105 | 0.008015022 | Exp | 0.305 | PEG-LEH
0.308 | 0.246117 | 0.008119666 | Exp | 0.3055 | PEG-LEH
0.3085 | 0.246113 | 0.008084785 | Exp | 0.306 | PEG-LEH
0.309 | 0.2461 | 0.00797142 | Exp | 0.3065 | PEG-LEH
0.3095 | 0.246113 | 0.008084785 | Exp | 0.307 | PEG-LEH
0.31 | 0.246176 | 0.008634167 | Exp | 0.3075 | PEG-LEH
0.3105 | 0.246138 | 0.008302794 | Exp | 0.308 | PEG-LEH
0.311 | 0.246177 | 0.008642887 | Exp | 0.3085 | PEG-LEH
0.3115 | 0.246147 | 0.008381277 | Exp | 0.309 | PEG-LEH
0.312 | 0.246164 | 0.008529523 | Exp | 0.3095 | PEG-LEH
0.3125 | 0.246116 | 0.008110946 | Exp | 0.31 | PEG-LEH
0.313 | 0.246148 | 0.008389997 | Exp | 0.3105 | PEG-LEH
0.3135 | 0.246181 | 0.008677769 | Exp | 0.311 | PEG-LEH
0.314 | 0.246162 | 0.008512082 | Exp | 0.3115 | PEG-LEH
0.3145 | 0.246177 | 0.008642887 | Exp | 0.312 | PEG-LEH
0.315 | 0.246139 | 0.008311514 | Exp | 0.3125 | PEG-LEH
0.3155 | 0.246163 | 0.008520802 | Exp | 0.313 | PEG-LEH
0.316 | 0.246204 | 0.008878337 | Exp | 0.3135 | PEG-LEH
0.3165 | 0.246175 | 0.008625447 | Exp | 0.314 | PEG-LEH
0.317 | 0.24616 | 0.008494641 | Exp | 0.3145 | PEG-LEH
0.3175 | 0.246158 | 0.008477201 | Exp | 0.315 | PEG-LEH
0.318 | 0.246207 | 0.008904498 | Exp | 0.3155 | PEG-LEH
0.3185 | 0.246169 | 0.008573124 | Exp | 0.316 | PEG-LEH
0.319 | 0.246194 | 0.008791133 | Exp | 0.3165 | PEG-LEH
0.3195 | 0.24618 | 0.008669048 | Exp | 0.317 | PEG-LEH
0.32 | 0.246139 | 0.008311514 | Exp | 0.3175 | PEG-LEH
0.3205 | 0.246138 | 0.008302794 | Exp | 0.318 | PEG-LEH
0.321 | 0.24613 | 0.008233031 | Exp | 0.3185 | PEG-LEH
0.3215 | 0.246122 | 0.008163268 | Exp | 0.319 | PEG-LEH
0.322 | 0.246097 | 0.007945259 | Exp | 0.3195 | PEG-LEH
0.3225 | 0.24611 | 0.008058624 | Exp | 0.32 | PEG-LEH
0.323 | 0.24614 | 0.008320234 | Exp | 0.3205 | PEG-LEH
0.3235 | 0.246081 | 0.007805734 | Exp | 0.321 | PEG-LEH
0.324 | 0.246153 | 0.008433599 | Exp | 0.3215 | PEG-LEH
0.3245 | 0.246178 | 0.008651608 | Exp | 0.322 | PEG-LEH
0.325 | 0.246189 | 0.008747531 | Exp | 0.3225 | PEG-LEH
0.3255 | 0.246203 | 0.008869616 | Exp | 0.323 | PEG-LEH
0.326 | 0.246256 | 0.009331795 | Exp | 0.3235 | PEG-LEH
0.3265 | 0.246213 | 0.00895682 | Exp | 0.324 | PEG-LEH
0.327 | 0.246215 | 0.008974261 | Exp | 0.3245 | PEG-LEH
0.3275 | 0.24619 | 0.008756252 | Exp | 0.325 | PEG-LEH
0.328 | 0.246229 | 0.009096345 | Exp | 0.3255 | PEG-LEH
0.3285 | 0.246187 | 0.008730091 | Exp | 0.326 | PEG-LEH
0.329 | 0.246192 | 0.008773692 | Exp | 0.3265 | PEG-LEH
0.3295 | 0.246223 | 0.009044023 | Exp | 0.327 | PEG-LEH
0.33 | 0.246177 | 0.008642887 | Exp | 0.3275 | PEG-LEH
0.3305 | 0.246229 | 0.009096345 | Exp | 0.328 | PEG-LEH
0.331 | 0.246234 | 0.009139947 | Exp | 0.3285 | PEG-LEH
0.3315 | 0.246206 | 0.008895777 | Exp | 0.329 | PEG-LEH
0.332 | 0.24627 | 0.00945388 | Exp | 0.3295 | PEG-LEH
0.3325 | 0.246244 | 0.009227151 | Exp | 0.33 | PEG-LEH
0.333 | 0.246263 | 0.009392837 | Exp | 0.3305 | PEG-LEH
0.3335 | 0.246264 | 0.009401558 | Exp | 0.331 | PEG-LEH
0.334 | 0.246225 | 0.009061464 | Exp | 0.3315 | PEG-LEH
0.3345 | 0.246236 | 0.009157388 | Exp | 0.332 | PEG-LEH
0.335 | 0.246224 | 0.009052744 | Exp | 0.3325 | PEG-LEH
0.3355 | 0.246209 | 0.008921938 | Exp | 0.333 | PEG-LEH
0.336 | 0.246201 | 0.008852176 | Exp | 0.3335 | PEG-LEH
0.3365 | 0.246184 | 0.00870393 | Exp | 0.334 | PEG-LEH
0.337 | 0.246206 | 0.008895777 | Exp | 0.3345 | PEG-LEH
0.3375 | 0.246204 | 0.008878337 | Exp | 0.335 | PEG-LEH
0.338 | 0.246231 | 0.009113786 | Exp | 0.3355 | PEG-LEH
0.3385 | 0.246227 | 0.009078905 | Exp | 0.336 | PEG-LEH
0.339 | 0.246203 | 0.008869616 | Exp | 0.3365 | PEG-LEH
0.3395 | 0.246198 | 0.008826015 | Exp | 0.337 | PEG-LEH
0.34 | 0.246213 | 0.00895682 | Exp | 0.3375 | PEG-LEH
0.3405 | 0.246184 | 0.00870393 | Exp | 0.338 | PEG-LEH
0.341 | 0.246175 | 0.008625447 | Exp | 0.3385 | PEG-LEH
0.3415 | 0.246216 | 0.008982981 | Exp | 0.339 | PEG-LEH
0.342 | 0.246234 | 0.009139947 | Exp | 0.3395 | PEG-LEH
0.3425 | 0.246234 | 0.009139947 | Exp | 0.34 | PEG-LEH
0.343 | 0.246273 | 0.009480041 | Exp | 0.3405 | PEG-LEH
0.3435 | 0.246232 | 0.009122506 | Exp | 0.341 | PEG-LEH
0.344 | 0.246245 | 0.009235871 | Exp | 0.3415 | PEG-LEH
0.3445 | 0.246261 | 0.009375397 | Exp | 0.342 | PEG-LEH
0.345 | 0.246252 | 0.009296913 | Exp | 0.3425 | PEG-LEH
0.3455 | 0.246215 | 0.008974261 | Exp | 0.343 | PEG-LEH
0.346 | 0.246216 | 0.008982981 | Exp | 0.3435 | PEG-LEH
0.3465 | 0.246235 | 0.009148668 | Exp | 0.344 | PEG-LEH
0.347 | 0.246232 | 0.009122506 | Exp | 0.3445 | PEG-LEH
0.3475 | 0.246226 | 0.009070184 | Exp | 0.345 | PEG-LEH
0.348 | 0.246234 | 0.009139947 | Exp | 0.3455 | PEG-LEH
0.3485 | 0.246194 | 0.008791133 | Exp | 0.346 | PEG-LEH
0.349 | 0.246255 | 0.009323075 | Exp | 0.3465 | PEG-LEH
0.3495 | 0.246246 | 0.009244591 | Exp | 0.347 | PEG-LEH
0.35 | 0.246259 | 0.009357956 | Exp | 0.3475 | PEG-LEH
0.3505 | 0.246324 | 0.009924779 | Exp | 0.348 | PEG-LEH
0.351 | 0.24624 | 0.009192269 | Exp | 0.3485 | PEG-LEH
0.3515 | 0.246274 | 0.009488761 | Exp | 0.349 | PEG-LEH
0.352 | 0.246274 | 0.009488761 | Exp | 0.3495 | PEG-LEH
0.3525 | 0.246252 | 0.009296913 | Exp | 0.35 | PEG-LEH
0.353 | 0.246266 | 0.009418998 | Exp | 0.3505 | PEG-LEH
0.3535 | 0.246267 | 0.009427719 | Exp | 0.351 | PEG-LEH
0.354 | 0.24622 | 0.009017862 | Exp | 0.3515 | PEG-LEH
0.3545 | 0.24621 | 0.008930659 | Exp | 0.352 | PEG-LEH
0.355 | 0.246198 | 0.008826015 | Exp | 0.3525 | PEG-LEH
0.3555 | 0.246257 | 0.009340515 | Exp | 0.353 | PEG-LEH
0.356 | 0.246231 | 0.009113786 | Exp | 0.3535 | PEG-LEH
0.3565 | 0.246227 | 0.009078905 | Exp | 0.354 | PEG-LEH
0.357 | 0.246265 | 0.009410278 | Exp | 0.3545 | PEG-LEH
0.3575 | 0.24625 | 0.009279473 | Exp | 0.355 | PEG-LEH
0.358 | 0.246275 | 0.009497482 | Exp | 0.3555 | PEG-LEH
0.3585 | 0.246294 | 0.009663168 | Exp | 0.356 | PEG-LEH
0.359 | 0.24629 | 0.009628287 | Exp | 0.3565 | PEG-LEH
0.3595 | 0.246268 | 0.009436439 | Exp | 0.357 | PEG-LEH
0.36 | 0.246244 | 0.009227151 | Exp | 0.3575 | PEG-LEH
0.3605 | 0.246296 | 0.009680609 | Exp | 0.358 | PEG-LEH
0.361 | 0.2463 | 0.00971549 | Exp | 0.3585 | PEG-LEH
0.3615 | 0.246247 | 0.009253312 | Exp | 0.359 | PEG-LEH
0.362 | 0.246271 | 0.0094626 | Exp | 0.3595 | PEG-LEH
0.3625 | 0.246271 | 0.0094626 | Exp | 0.36 | PEG-LEH
0.363 | 0.246254 | 0.009314354 | Exp | 0.3605 | PEG-LEH
0.3635 | 0.246307 | 0.009776533 | Exp | 0.361 | PEG-LEH
0.364 | 0.246321 | 0.009898618 | Exp | 0.3615 | PEG-LEH
0.3645 | 0.246279 | 0.009532363 | Exp | 0.362 | PEG-LEH
0.365 | 0.246324 | 0.009924779 | Exp | 0.3625 | PEG-LEH
0.3655 | 0.246316 | 0.009855016 | Exp | 0.363 | PEG-LEH
0.366 | 0.24629 | 0.009628287 | Exp | 0.3635 | PEG-LEH
0.3665 | 0.246303 | 0.009741651 | Exp | 0.364 | PEG-LEH
0.367 | 0.246335 | 0.010020703 | Exp | 0.3645 | PEG-LEH
0.3675 | 0.246348 | 0.010134067 | Exp | 0.365 | PEG-LEH
0.368 | 0.246316 | 0.009855016 | Exp | 0.3655 | PEG-LEH
0.3685 | 0.246379 | 0.010404398 | Exp | 0.366 | PEG-LEH
0.369 | 0.246344 | 0.010099186 | Exp | 0.3665 | PEG-LEH
0.3695 | 0.246297 | 0.009689329 | Exp | 0.367 | PEG-LEH
0.37 | 0.246329 | 0.00996838 | Exp | 0.3675 | PEG-LEH
0.3705 | 0.246336 | 0.010029423 | Exp | 0.368 | PEG-LEH
0.371 | 0.246275 | 0.009497482 | Exp | 0.3685 | PEG-LEH
0.3715 | 0.246306 | 0.009767812 | Exp | 0.369 | PEG-LEH
0.372 | 0.246287 | 0.009602126 | Exp | 0.3695 | PEG-LEH
0.3725 | 0.246258 | 0.009349236 | Exp | 0.37 | PEG-LEH
0.373 | 0.246312 | 0.009820134 | Exp | 0.3705 | PEG-LEH
0.3735 | 0.246299 | 0.00970677 | Exp | 0.371 | PEG-LEH
0.374 | 0.246332 | 0.009994541 | Exp | 0.3715 | PEG-LEH
0.3745 | 0.246341 | 0.010073025 | Exp | 0.372 | PEG-LEH
0.375 | 0.246321 | 0.009898618 | Exp | 0.3725 | PEG-LEH
0.3755 | 0.246327 | 0.00995094 | Exp | 0.373 | PEG-LEH
0.376 | 0.246317 | 0.009863736 | Exp | 0.3735 | PEG-LEH
0.3765 | 0.246332 | 0.009994541 | Exp | 0.374 | PEG-LEH
0.377 | 0.246336 | 0.010029423 | Exp | 0.3745 | PEG-LEH
0.3775 | 0.246267 | 0.009427719 | Exp | 0.375 | PEG-LEH
0.378 | 0.246271 | 0.0094626 | Exp | 0.3755 | PEG-LEH
0.3785 | 0.246295 | 0.009671889 | Exp | 0.376 | PEG-LEH
0.379 | 0.246277 | 0.009514922 | Exp | 0.3765 | PEG-LEH
0.3795 | 0.246307 | 0.009776533 | Exp | 0.377 | PEG-LEH
0.38 | 0.246303 | 0.009741651 | Exp | 0.3775 | PEG-LEH
0.3805 | 0.246279 | 0.009532363 | Exp | 0.378 | PEG-LEH
0.381 | 0.2463 | 0.00971549 | Exp | 0.3785 | PEG-LEH
0.3815 | 0.246364 | 0.010273593 | Exp | 0.379 | PEG-LEH
0.382 | 0.24636 | 0.010238711 | Exp | 0.3795 | PEG-LEH
0.3825 | 0.246317 | 0.009863736 | Exp | 0.38 | PEG-LEH
0.383 | 0.246388 | 0.010482881 | Exp | 0.3805 | PEG-LEH
0.3835 | 0.24638 | 0.010413118 | Exp | 0.381 | PEG-LEH
0.384 | 0.24636 | 0.010238711 | Exp | 0.3815 | PEG-LEH
0.3845 | 0.246334 | 0.010011982 | Exp | 0.382 | PEG-LEH
0.385 | 0.246314 | 0.009837575 | Exp | 0.3825 | PEG-LEH
0.3855 | 0.246333 | 0.010003262 | Exp | 0.383 | PEG-LEH
0.386 | 0.246373 | 0.010352076 | Exp | 0.3835 | PEG-LEH
0.3865 | 0.246324 | 0.009924779 | Exp | 0.384 | PEG-LEH
0.387 | 0.246332 | 0.009994541 | Exp | 0.3845 | PEG-LEH
0.3875 | 0.246339 | 0.010055584 | Exp | 0.385 | PEG-LEH
0.388 | 0.246347 | 0.010125347 | Exp | 0.3855 | PEG-LEH
0.3885 | 0.246341 | 0.010073025 | Exp | 0.386 | PEG-LEH
0.389 | 0.246351 | 0.010160228 | Exp | 0.3865 | PEG-LEH
0.3895 | 0.246359 | 0.010229991 | Exp | 0.387 | PEG-LEH
0.39 | 0.246339 | 0.010055584 | Exp | 0.3875 | PEG-LEH
0.3905 | 0.246308 | 0.009785253 | Exp | 0.388 | PEG-LEH
0.391 | 0.246365 | 0.010282313 | Exp | 0.3885 | PEG-LEH
0.3915 | 0.246342 | 0.010081745 | Exp | 0.389 | PEG-LEH
0.392 | 0.246358 | 0.010221271 | Exp | 0.3895 | PEG-LEH
0.3925 | 0.246347 | 0.010125347 | Exp | 0.39 | PEG-LEH
0.393 | 0.246356 | 0.01020383 | Exp | 0.3905 | PEG-LEH
0.3935 | 0.246344 | 0.010099186 | Exp | 0.391 | PEG-LEH
0.394 | 0.246351 | 0.010160228 | Exp | 0.3915 | PEG-LEH
0.3945 | 0.246375 | 0.010369517 | Exp | 0.392 | PEG-LEH
0.395 | 0.246377 | 0.010386957 | Exp | 0.3925 | PEG-LEH
0.3955 | 0.24635 | 0.010151508 | Exp | 0.393 | PEG-LEH
0.396 | 0.246351 | 0.010160228 | Exp | 0.3935 | PEG-LEH
0.3965 | 0.246356 | 0.01020383 | Exp | 0.394 | PEG-LEH
0.397 | 0.24634 | 0.010064304 | Exp | 0.3945 | PEG-LEH
0.3975 | 0.24637 | 0.010325915 | Exp | 0.395 | PEG-LEH
0.398 | 0.246403 | 0.010613686 | Exp | 0.3955 | PEG-LEH
0.3985 | 0.246393 | 0.010526483 | Exp | 0.396 | PEG-LEH
0.399 | 0.246399 | 0.010578805 | Exp | 0.3965 | PEG-LEH
0.3995 | 0.246423 | 0.010788093 | Exp | 0.397 | PEG-LEH
0.4 | 0.24641 | 0.010674729 | Exp | 0.3975 | PEG-LEH
0.4005 | 0.246415 | 0.010718331 | Exp | 0.398 | PEG-LEH
0.401 | 0.246479 | 0.011276433 | Exp | 0.3985 | PEG-LEH
0.4015 | 0.246401 | 0.010596246 | Exp | 0.399 | PEG-LEH
0.402 | 0.24645 | 0.011023543 | Exp | 0.3995 | PEG-LEH
0.4025 | 0.246403 | 0.010613686 | Exp | 0.4 | PEG-LEH
0.403 | 0.246353 | 0.010177669 | Exp | 0.4005 | PEG-LEH
0.4035 | 0.246364 | 0.010273593 | Exp | 0.401 | PEG-LEH
0.404 | 0.246367 | 0.010299754 | Exp | 0.4015 | PEG-LEH
0.4045 | 0.246326 | 0.009942219 | Exp | 0.402 | PEG-LEH
0.405 | 0.24633 | 0.009977101 | Exp | 0.4025 | PEG-LEH
0.4055 | 0.24637 | 0.010325915 | Exp | 0.403 | PEG-LEH
0.406 | 0.246367 | 0.010299754 | Exp | 0.4035 | PEG-LEH
0.4065 | 0.24639 | 0.010500322 | Exp | 0.404 | PEG-LEH
0.407 | 0.246402 | 0.010604966 | Exp | 0.4045 | PEG-LEH
0.4075 | 0.246408 | 0.010657288 | Exp | 0.405 | PEG-LEH
0.408 | 0.246388 | 0.010482881 | Exp | 0.4055 | PEG-LEH
0.4085 | 0.246364 | 0.010273593 | Exp | 0.406 | PEG-LEH
0.409 | 0.246389 | 0.010491601 | Exp | 0.4065 | PEG-LEH
0.4095 | 0.246377 | 0.010386957 | Exp | 0.407 | PEG-LEH
0.41 | 0.246341 | 0.010073025 | Exp | 0.4075 | PEG-LEH
0.4105 | 0.24635 | 0.010151508 | Exp | 0.408 | PEG-LEH
0.411 | 0.246323 | 0.009916058 | Exp | 0.4085 | PEG-LEH
0.4115 | 0.246325 | 0.009933499 | Exp | 0.409 | PEG-LEH
0.412 | 0.246313 | 0.009828855 | Exp | 0.4095 | PEG-LEH
0.4125 | 0.246352 | 0.010168948 | Exp | 0.41 | PEG-LEH
0.413 | 0.246356 | 0.01020383 | Exp | 0.4105 | PEG-LEH
0.4135 | 0.246347 | 0.010125347 | Exp | 0.411 | PEG-LEH
0.414 | 0.246354 | 0.010186389 | Exp | 0.4115 | PEG-LEH
0.4145 | 0.246385 | 0.01045672 | Exp | 0.412 | PEG-LEH
0.415 | 0.246385 | 0.01045672 | Exp | 0.4125 | PEG-LEH
0.4155 | 0.246421 | 0.010770653 | Exp | 0.413 | PEG-LEH
0.416 | 0.246382 | 0.010430559 | Exp | 0.4135 | PEG-LEH
0.4165 | 0.246383 | 0.010439279 | Exp | 0.414 | PEG-LEH
0.417 | 0.246416 | 0.010727051 | Exp | 0.4145 | PEG-LEH
0.4175 | 0.246408 | 0.010657288 | Exp | 0.415 | PEG-LEH
0.418 | 0.246402 | 0.010604966 | Exp | 0.4155 | PEG-LEH
0.4185 | 0.246428 | 0.010831695 | Exp | 0.416 | PEG-LEH
0.419 | 0.246397 | 0.010561364 | Exp | 0.4165 | PEG-LEH
0.4195 | 0.246395 | 0.010543924 | Exp | 0.417 | PEG-LEH
0.42 | 0.246421 | 0.010770653 | Exp | 0.4175 | PEG-LEH
0.4205 | 0.246392 | 0.010517763 | Exp | 0.418 | PEG-LEH
0.421 | 0.246361 | 0.010247432 | Exp | 0.4185 | PEG-LEH
0.4215 | 0.246373 | 0.010352076 | Exp | 0.419 | PEG-LEH
0.422 | 0.24636 | 0.010238711 | Exp | 0.4195 | PEG-LEH
0.4225 | 0.246377 | 0.010386957 | Exp | 0.42 | PEG-LEH
0.423 | 0.246374 | 0.010360796 | Exp | 0.4205 | PEG-LEH
0.4235 | 0.246383 | 0.010439279 | Exp | 0.421 | PEG-LEH
0.424 | 0.246387 | 0.010474161 | Exp | 0.4215 | PEG-LEH
0.4245 | 0.246426 | 0.010814254 | Exp | 0.422 | PEG-LEH
0.425 | 0.246428 | 0.010831695 | Exp | 0.4225 | PEG-LEH
0.4255 | 0.246438 | 0.010918899 | Exp | 0.423 | PEG-LEH
0.426 | 0.246471 | 0.01120667 | Exp | 0.4235 | PEG-LEH
0.4265 | 0.246399 | 0.010578805 | Exp | 0.424 | PEG-LEH
0.427 | 0.246432 | 0.010866577 | Exp | 0.4245 | PEG-LEH
0.4275 | 0.246377 | 0.010386957 | Exp | 0.425 | PEG-LEH
0.428 | 0.246408 | 0.010657288 | Exp | 0.4255 | PEG-LEH
0.4285 | 0.246419 | 0.010753212 | Exp | 0.426 | PEG-LEH
0.429 | 0.24636 | 0.010238711 | Exp | 0.4265 | PEG-LEH
0.4295 | 0.2464 | 0.010587525 | Exp | 0.427 | PEG-LEH
0.43 | 0.246383 | 0.010439279 | Exp | 0.4275 | PEG-LEH
0.4305 | 0.246399 | 0.010578805 | Exp | 0.428 | PEG-LEH
0.431 | 0.246426 | 0.010814254 | Exp | 0.4285 | PEG-LEH
0.4315 | 0.246429 | 0.010840415 | Exp | 0.429 | PEG-LEH
0.432 | 0.246476 | 0.011250272 | Exp | 0.4295 | PEG-LEH
0.4325 | 0.246443 | 0.0109625 | Exp | 0.43 | PEG-LEH
0.433 | 0.246448 | 0.011006102 | Exp | 0.4305 | PEG-LEH
0.4335 | 0.246456 | 0.011075865 | Exp | 0.431 | PEG-LEH
0.434 | 0.24647 | 0.01119795 | Exp | 0.4315 | PEG-LEH
0.4345 | 0.246429 | 0.010840415 | Exp | 0.432 | PEG-LEH
0.435 | 0.246389 | 0.010491601 | Exp | 0.4325 | PEG-LEH
0.4355 | 0.246379 | 0.010404398 | Exp | 0.433 | PEG-LEH
0.436 | 0.246407 | 0.010648568 | Exp | 0.4335 | PEG-LEH
0.4365 | 0.246379 | 0.010404398 | Exp | 0.434 | PEG-LEH
0.437 | 0.246415 | 0.010718331 | Exp | 0.4345 | PEG-LEH
0.4375 | 0.246405 | 0.010631127 | Exp | 0.435 | PEG-LEH
0.438 | 0.246398 | 0.010570085 | Exp | 0.4355 | PEG-LEH
0.4385 | 0.246406 | 0.010639847 | Exp | 0.436 | PEG-LEH
0.439 | 0.246409 | 0.010666008 | Exp | 0.4365 | PEG-LEH
0.4395 | 0.246438 | 0.010918899 | Exp | 0.437 | PEG-LEH
0.44 | 0.246427 | 0.010822975 | Exp | 0.4375 | PEG-LEH
0.4405 | 0.24642 | 0.010761932 | Exp | 0.438 | PEG-LEH
0.441 | 0.246446 | 0.010988661 | Exp | 0.4385 | PEG-LEH
0.4415 | 0.246425 | 0.010805534 | Exp | 0.439 | PEG-LEH
0.442 | 0.24639 | 0.010500322 | Exp | 0.4395 | PEG-LEH
0.4425 | 0.246425 | 0.010805534 | Exp | 0.44 | PEG-LEH
0.443 | 0.246403 | 0.010613686 | Exp | 0.4405 | PEG-LEH
0.4435 | 0.246404 | 0.010622407 | Exp | 0.441 | PEG-LEH
0.444 | 0.2464 | 0.010587525 | Exp | 0.4415 | PEG-LEH
0.4445 | 0.246366 | 0.010291033 | Exp | 0.442 | PEG-LEH
0.445 | 0.246406 | 0.010639847 | Exp | 0.4425 | PEG-LEH
0.4455 | 0.246411 | 0.010683449 | Exp | 0.443 | PEG-LEH
0.446 | 0.246385 | 0.01045672 | Exp | 0.4435 | PEG-LEH
0.4465 | 0.246422 | 0.010779373 | Exp | 0.444 | PEG-LEH
0.447 | 0.246417 | 0.010735771 | Exp | 0.4445 | PEG-LEH
0.4475 | 0.246397 | 0.010561364 | Exp | 0.445 | PEG-LEH
0.448 | 0.246402 | 0.010604966 | Exp | 0.4455 | PEG-LEH
0.4485 | 0.24645 | 0.011023543 | Exp | 0.446 | PEG-LEH
0.449 | 0.246389 | 0.010491601 | Exp | 0.4465 | PEG-LEH
0.4495 | 0.246402 | 0.010604966 | Exp | 0.447 | PEG-LEH
0.45 | 0.246478 | 0.011267713 | Exp | 0.4475 | PEG-LEH
0.4505 | 0.246471 | 0.01120667 | Exp | 0.448 | PEG-LEH
0.451 | 0.246451 | 0.011032263 | Exp | 0.4485 | PEG-LEH
0.4515 | 0.246499 | 0.01145084 | Exp | 0.449 | PEG-LEH
0.452 | 0.246465 | 0.011154348 | Exp | 0.4495 | PEG-LEH
0.4525 | 0.246454 | 0.011058424 | Exp | 0.45 | PEG-LEH
0.453 | 0.246446 | 0.010988661 | Exp | 0.4505 | PEG-LEH
0.4535 | 0.24643 | 0.010849136 | Exp | 0.451 | PEG-LEH
0.454 | 0.246422 | 0.010779373 | Exp | 0.4515 | PEG-LEH
0.4545 | 0.24642 | 0.010761932 | Exp | 0.452 | PEG-LEH
0.455 | 0.246435 | 0.010892738 | Exp | 0.4525 | PEG-LEH
0.4555 | 0.246419 | 0.010753212 | Exp | 0.453 | PEG-LEH
0.456 | 0.246456 | 0.011075865 | Exp | 0.4535 | PEG-LEH
0.4565 | 0.246428 | 0.010831695 | Exp | 0.454 | PEG-LEH
0.457 | 0.246465 | 0.011154348 | Exp | 0.4545 | PEG-LEH
0.4575 | 0.246514 | 0.011581645 | Exp | 0.455 | PEG-LEH
0.458 | 0.246497 | 0.011433399 | Exp | 0.4555 | PEG-LEH
0.4585 | 0.246485 | 0.011328755 | Exp | 0.456 | PEG-LEH
0.459 | 0.246443 | 0.0109625 | Exp | 0.4565 | PEG-LEH
0.4595 | 0.246481 | 0.011293874 | Exp | 0.457 | PEG-LEH
0.46 | 0.246454 | 0.011058424 | Exp | 0.4575 | PEG-LEH
0.4605 | 0.246431 | 0.010857856 | Exp | 0.458 | PEG-LEH
0.461 | 0.246417 | 0.010735771 | Exp | 0.4585 | PEG-LEH
0.4615 | 0.246426 | 0.010814254 | Exp | 0.459 | PEG-LEH
0.462 | 0.246394 | 0.010535203 | Exp | 0.4595 | PEG-LEH
0.4625 | 0.246421 | 0.010770653 | Exp | 0.46 | PEG-LEH
0.463 | 0.246391 | 0.010509042 | Exp | 0.4605 | PEG-LEH
0.4635 | 0.246429 | 0.010840415 | Exp | 0.461 | PEG-LEH
0.464 | 0.246475 | 0.011241552 | Exp | 0.4615 | PEG-LEH
0.4645 | 0.246445 | 0.010979941 | Exp | 0.462 | PEG-LEH
0.465 | 0.24646 | 0.011110746 | Exp | 0.4625 | PEG-LEH
0.4655 | 0.246465 | 0.011154348 | Exp | 0.463 | PEG-LEH
0.466 | 0.246475 | 0.011241552 | Exp | 0.4635 | PEG-LEH
0.4665 | 0.246466 | 0.011163068 | Exp | 0.464 | PEG-LEH
0.467 | 0.246471 | 0.01120667 | Exp | 0.4645 | PEG-LEH
0.4675 | 0.246442 | 0.01095378 | Exp | 0.465 | PEG-LEH
0.468 | 0.246463 | 0.011136907 | Exp | 0.4655 | PEG-LEH
0.4685 | 0.246493 | 0.011398518 | Exp | 0.466 | PEG-LEH
0.469 | 0.246494 | 0.011407238 | Exp | 0.4665 | PEG-LEH
0.4695 | 0.246529 | 0.01171245 | Exp | 0.467 | PEG-LEH
0.47 | 0.246468 | 0.011180509 | Exp | 0.4675 | PEG-LEH
0.4705 | 0.246424 | 0.010796814 | Exp | 0.468 | PEG-LEH
0.471 | 0.246487 | 0.011346196 | Exp | 0.4685 | PEG-LEH
0.4715 | 0.246431 | 0.010857856 | Exp | 0.469 | PEG-LEH
0.472 | 0.246498 | 0.01144212 | Exp | 0.4695 | PEG-LEH
0.4725 | 0.246473 | 0.011224111 | Exp | 0.47 | PEG-LEH
0.473 | 0.246449 | 0.011014822 | Exp | 0.4705 | PEG-LEH
0.4735 | 0.246465 | 0.011154348 | Exp | 0.471 | PEG-LEH
0.474 | 0.246468 | 0.011180509 | Exp | 0.4715 | PEG-LEH
0.4745 | 0.246437 | 0.010910178 | Exp | 0.472 | PEG-LEH
0.475 | 0.246459 | 0.011102026 | Exp | 0.4725 | PEG-LEH
0.4755 | 0.246489 | 0.011363636 | Exp | 0.473 | PEG-LEH
0.476 | 0.24648 | 0.011285153 | Exp | 0.4735 | PEG-LEH
0.4765 | 0.246451 | 0.011032263 | Exp | 0.474 | PEG-LEH
0.477 | 0.246435 | 0.010892738 | Exp | 0.4745 | PEG-LEH
0.4775 | 0.24645 | 0.011023543 | Exp | 0.475 | PEG-LEH
0.478 | 0.246422 | 0.010779373 | Exp | 0.4755 | PEG-LEH
0.4785 | 0.246413 | 0.01070089 | Exp | 0.476 | PEG-LEH
0.479 | 0.246409 | 0.010666008 | Exp | 0.4765 | PEG-LEH
0.4795 | 0.246366 | 0.010291033 | Exp | 0.477 | PEG-LEH
0.48 | 0.246397 | 0.010561364 | Exp | 0.4775 | PEG-LEH
0.4805 | 0.246389 | 0.010491601 | Exp | 0.478 | PEG-LEH
0.481 | 0.246452 | 0.011040984 | Exp | 0.4785 | PEG-LEH
0.4815 | 0.246438 | 0.010918899 | Exp | 0.479 | PEG-LEH
0.482 | 0.246484 | 0.011320035 | Exp | 0.4795 | PEG-LEH
0.4825 | 0.246468 | 0.011180509 | Exp | 0.48 | PEG-LEH
0.483 | 0.246469 | 0.011189229 | Exp | 0.4805 | PEG-LEH
0.4835 | 0.246468 | 0.011180509 | Exp | 0.481 | PEG-LEH
0.484 | 0.246492 | 0.011389798 | Exp | 0.4815 | PEG-LEH
0.4845 | 0.246469 | 0.011189229 | Exp | 0.482 | PEG-LEH
0.485 | 0.246442 | 0.01095378 | Exp | 0.4825 | PEG-LEH
0.4855 | 0.246451 | 0.011032263 | Exp | 0.483 | PEG-LEH
0.486 | 0.246427 | 0.010822975 | Exp | 0.4835 | PEG-LEH
0.4865 | 0.246455 | 0.011067145 | Exp | 0.484 | PEG-LEH
0.487 | 0.246458 | 0.011093306 | Exp | 0.4845 | PEG-LEH
0.4875 | 0.24645 | 0.011023543 | Exp | 0.485 | PEG-LEH
0.488 | 0.246441 | 0.01094506 | Exp | 0.4855 | PEG-LEH
0.4885 | 0.246517 | 0.011607806 | Exp | 0.486 | PEG-LEH
0.489 | 0.246516 | 0.011599086 | Exp | 0.4865 | PEG-LEH
0.4895 | 0.246492 | 0.011389798 | Exp | 0.487 | PEG-LEH
0.49 | 0.246536 | 0.011773493 | Exp | 0.4875 | PEG-LEH
0.4905 | 0.246499 | 0.01145084 | Exp | 0.488 | PEG-LEH
0.491 | 0.246495 | 0.011415959 | Exp | 0.4885 | PEG-LEH
0.4915 | 0.246488 | 0.011354916 | Exp | 0.489 | PEG-LEH
0.492 | 0.2465 | 0.01145956 | Exp | 0.4895 | PEG-LEH
0.4925 | 0.246454 | 0.011058424 | Exp | 0.49 | PEG-LEH
0.493 | 0.246466 | 0.011163068 | Exp | 0.4905 | PEG-LEH
0.4935 | 0.246451 | 0.011032263 | Exp | 0.491 | PEG-LEH
0.494 | 0.246444 | 0.010971221 | Exp | 0.4915 | PEG-LEH
0.4945 | 0.246436 | 0.010901458 | Exp | 0.492 | PEG-LEH
0.495 | 0.246436 | 0.010901458 | Exp | 0.4925 | PEG-LEH
0.4955 | 0.246468 | 0.011180509 | Exp | 0.493 | PEG-LEH
0.496 | 0.246453 | 0.011049704 | Exp | 0.4935 | PEG-LEH
0.4965 | 0.246437 | 0.010910178 | Exp | 0.494 | PEG-LEH
0.497 | 0.246455 | 0.011067145 | Exp | 0.4945 | PEG-LEH
0.4975 | 0.246472 | 0.011215391 | Exp | 0.495 | PEG-LEH
0.498 | 0.246455 | 0.011067145 | Exp | 0.4955 | PEG-LEH
0.4985 | 0.246469 | 0.011189229 | Exp | 0.496 | PEG-LEH
0.499 | 0.246482 | 0.011302594 | Exp | 0.4965 | PEG-LEH
0.4995 | 0.246462 | 0.011128187 | Exp | 0.497 | PEG-LEH
0.5 | 0.246483 | 0.011311314 | Exp | 0.4975 | PEG-LEH
0.0025 | 0.359860178 | 1 | Fit | 0 | PEG-LEH
0.003 | 0.355442085 | 0.961472682 | Fit | 0.0005 | PEG-LEH
0.0035 | 0.351194209 | 0.924429716 | Fit | 0.001 | PEG-LEH
0.004 | 0.347109993 | 0.888813923 | Fit | 0.0015 | PEG-LEH
0.0045 | 0.34318313 | 0.854570303 | Fit | 0.002 | PEG-LEH
0.005 | 0.339407559 | 0.821646002 | Fit | 0.0025 | PEG-LEH
0.0055 | 0.335777451 | 0.789990189 | Fit | 0.003 | PEG-LEH
0.006 | 0.332287201 | 0.759553987 | Fit | 0.0035 | PEG-LEH
0.0065 | 0.328931421 | 0.730290411 | Fit | 0.004 | PEG-LEH
0.007 | 0.32570493 | 0.70215428 | Fit | 0.0045 | PEG-LEH
0.0075 | 0.322602747 | 0.675102158 | Fit | 0.005 | PEG-LEH
0.008 | 0.319620083 | 0.649092283 | Fit | 0.0055 | PEG-LEH
0.0085 | 0.316752333 | 0.624084499 | Fit | 0.006 | PEG-LEH
0.009 | 0.31399507 | 0.600040201 | Fit | 0.0065 | PEG-LEH
0.0095 | 0.311344037 | 0.576922265 | Fit | 0.007 | PEG-LEH
0.01 | 0.308795141 | 0.554694999 | Fit | 0.0075 | PEG-LEH
0.0105 | 0.306344447 | 0.53332409 | Fit | 0.008 | PEG-LEH
0.011 | 0.303988171 | 0.512776538 | Fit | 0.0085 | PEG-LEH
0.0115 | 0.301722677 | 0.493020637 | Fit | 0.009 | PEG-LEH
0.012 | 0.299544466 | 0.474025875 | Fit | 0.0095 | PEG-LEH
0.0125 | 0.297450176 | 0.455762933 | Fit | 0.01 | PEG-LEH
0.013 | 0.295436573 | 0.43820361 | Fit | 0.0105 | PEG-LEH
0.0135 | 0.293500548 | 0.421320794 | Fit | 0.011 | PEG-LEH
0.014 | 0.291639114 | 0.405088438 | Fit | 0.0115 | PEG-LEH
0.0145 | 0.289849396 | 0.38948147 | Fit | 0.012 | PEG-LEH
0.015 | 0.28812863 | 0.374475788 | Fit | 0.0125 | PEG-LEH
0.0155 | 0.286474162 | 0.360048248 | Fit | 0.013 | PEG-LEH
0.016 | 0.284883435 | 0.346176552 | Fit | 0.0135 | PEG-LEH
0.0165 | 0.283353995 | 0.332839299 | Fit | 0.014 | PEG-LEH
0.017 | 0.28188348 | 0.320015894 | Fit | 0.0145 | PEG-LEH
0.0175 | 0.28046962 | 0.30768654 | Fit | 0.015 | PEG-LEH
0.018 | 0.279110232 | 0.2958322 | Fit | 0.0155 | PEG-LEH
0.0185 | 0.277803218 | 0.284434581 | Fit | 0.016 | PEG-LEH
0.019 | 0.27654656 | 0.273476083 | Fit | 0.0165 | PEG-LEH
0.0195 | 0.275338317 | 0.262939781 | Fit | 0.017 | PEG-LEH
0.02 | 0.274176625 | 0.25280942 | Fit | 0.0175 | PEG-LEH
0.0205 | 0.273059689 | 0.243069347 | Fit | 0.018 | PEG-LEH
0.021 | 0.271985786 | 0.233704537 | Fit | 0.0185 | PEG-LEH
0.0215 | 0.270953258 | 0.224700531 | Fit | 0.019 | PEG-LEH
0.022 | 0.26996051 | 0.216043421 | Fit | 0.0195 | PEG-LEH
0.0225 | 0.26900601 | 0.207719847 | Fit | 0.02 | PEG-LEH
0.023 | 0.268088285 | 0.199716964 | Fit | 0.0205 | PEG-LEH
0.0235 | 0.267205916 | 0.192022397 | Fit | 0.021 | PEG-LEH
0.024 | 0.266357544 | 0.184624296 | Fit | 0.0215 | PEG-LEH
0.0245 | 0.265541856 | 0.177511211 | Fit | 0.022 | PEG-LEH
0.025 | 0.264757595 | 0.170672181 | Fit | 0.0225 | PEG-LEH
0.0255 | 0.26400355 | 0.164096644 | Fit | 0.023 | PEG-LEH
0.026 | 0.263278556 | 0.157774443 | Fit | 0.0235 | PEG-LEH
0.0265 | 0.262581493 | 0.151695809 | Fit | 0.024 | PEG-LEH
0.027 | 0.261911287 | 0.145851378 | Fit | 0.0245 | PEG-LEH
0.0275 | 0.261266902 | 0.140232116 | Fit | 0.025 | PEG-LEH
0.028 | 0.260647344 | 0.134829353 | Fit | 0.0255 | PEG-LEH
0.0285 | 0.260051655 | 0.129634736 | Fit | 0.026 | PEG-LEH
0.029 | 0.259478917 | 0.12464026 | Fit | 0.0265 | PEG-LEH
0.0295 | 0.258928245 | 0.119838208 | Fit | 0.027 | PEG-LEH
0.03 | 0.258398788 | 0.115221157 | Fit | 0.0275 | PEG-LEH
0.0305 | 0.25788973 | 0.110781993 | Fit | 0.028 | PEG-LEH
0.031 | 0.257400285 | 0.106513862 | Fit | 0.0285 | PEG-LEH
0.0315 | 0.256929697 | 0.10241017 | Fit | 0.029 | PEG-LEH
0.032 | 0.256477239 | 0.098464577 | Fit | 0.0295 | PEG-LEH
0.0325 | 0.256042214 | 0.094671007 | Fit | 0.03 | PEG-LEH
0.033 | 0.255623948 | 0.091023581 | Fit | 0.0305 | PEG-LEH
0.0335 | 0.255221798 | 0.087516692 | Fit | 0.031 | PEG-LEH
0.034 | 0.254835141 | 0.084144908 | Fit | 0.0315 | PEG-LEH
0.0345 | 0.254463381 | 0.080903031 | Fit | 0.032 | PEG-LEH
0.035 | 0.254105944 | 0.077786055 | Fit | 0.0325 | PEG-LEH
0.0355 | 0.253762278 | 0.074789167 | Fit | 0.033 | PEG-LEH
0.036 | 0.253431852 | 0.071907737 | Fit | 0.0335 | PEG-LEH
0.0365 | 0.253114157 | 0.069137325 | Fit | 0.034 | PEG-LEH
0.037 | 0.252808702 | 0.06647365 | Fit | 0.0345 | PEG-LEH
0.0375 | 0.252515015 | 0.063912597 | Fit | 0.035 | PEG-LEH
0.038 | 0.252232643 | 0.061450214 | Fit | 0.0355 | PEG-LEH
0.0385 | 0.251961151 | 0.059082709 | Fit | 0.036 | PEG-LEH
0.039 | 0.251700118 | 0.05680641 | Fit | 0.0365 | PEG-LEH
0.0395 | 0.251449142 | 0.054617811 | Fit | 0.037 | PEG-LEH
0.04 | 0.251207835 | 0.05251353 | Fit | 0.0375 | PEG-LEH
0.0405 | 0.250975826 | 0.05049033 | Fit | 0.038 | PEG-LEH
0.041 | 0.250752755 | 0.048545073 | Fit | 0.0385 | PEG-LEH
0.0415 | 0.250538278 | 0.046674758 | Fit | 0.039 | PEG-LEH
0.042 | 0.250332064 | 0.0448765 | Fit | 0.0395 | PEG-LEH
0.0425 | 0.250133796 | 0.043147534 | Fit | 0.04 | PEG-LEH
0.043 | 0.249943166 | 0.041485173 | Fit | 0.0405 | PEG-LEH
0.0435 | 0.249759881 | 0.039886864 | Fit | 0.041 | PEG-LEH
0.044 | 0.249583657 | 0.038350129 | Fit | 0.0415 | PEG-LEH
0.0445 | 0.249414222 | 0.036872596 | Fit | 0.042 | PEG-LEH
0.045 | 0.249251316 | 0.035451999 | Fit | 0.0425 | PEG-LEH
0.0455 | 0.249094686 | 0.034086131 | Fit | 0.043 | PEG-LEH
0.046 | 0.24894409 | 0.032772881 | Fit | 0.0435 | PEG-LEH
0.0465 | 0.248799296 | 0.031510226 | Fit | 0.044 | PEG-LEH
0.047 | 0.248660081 | 0.030296223 | Fit | 0.0445 | PEG-LEH
0.0475 | 0.24852623 | 0.029128995 | Fit | 0.045 | PEG-LEH
0.048 | 0.248397535 | 0.02800673 | Fit | 0.0455 | PEG-LEH
0.0485 | 0.248273799 | 0.026927709 | Fit | 0.046 | PEG-LEH
0.049 | 0.248154829 | 0.025890249 | Fit | 0.0465 | PEG-LEH
0.0495 | 0.248040444 | 0.024892771 | Fit | 0.047 | PEG-LEH
0.05 | 0.247930465 | 0.023933716 | Fit | 0.0475 | PEG-LEH
0.0505 | 0.247824724 | 0.023011617 | Fit | 0.048 | PEG-LEH
0.051 | 0.247723056 | 0.022125037 | Fit | 0.0485 | PEG-LEH
0.0515 | 0.247625306 | 0.021272623 | Fit | 0.049 | PEG-LEH
0.052 | 0.247531322 | 0.020453049 | Fit | 0.0495 | PEG-LEH
0.0525 | 0.247440958 | 0.019665044 | Fit | 0.05 | PEG-LEH
0.053 | 0.247354076 | 0.018907402 | Fit | 0.0505 | PEG-LEH
0.0535 | 0.247270541 | 0.018178948 | Fit | 0.051 | PEG-LEH
0.054 | 0.247190225 | 0.017478564 | Fit | 0.0515 | PEG-LEH
0.0545 | 0.247113003 | 0.016805161 | Fit | 0.052 | PEG-LEH
0.055 | 0.247038756 | 0.016157701 | Fit | 0.0525 | PEG-LEH
0.0555 | 0.24696737 | 0.01553519 | Fit | 0.053 | PEG-LEH
0.056 | 0.246898734 | 0.01493666 | Fit | 0.0535 | PEG-LEH
0.0565 | 0.246832743 | 0.014361196 | Fit | 0.054 | PEG-LEH
0.057 | 0.246769293 | 0.01380789 | Fit | 0.0545 | PEG-LEH
0.0575 | 0.246708289 | 0.013275913 | Fit | 0.055 | PEG-LEH
0.058 | 0.246649635 | 0.01276443 | Fit | 0.0555 | PEG-LEH
0.0585 | 0.24659324 | 0.012272646 | Fit | 0.056 | PEG-LEH
0.059 | 0.246539018 | 0.011799811 | Fit | 0.0565 | PEG-LEH
0.0595 | 0.246486886 | 0.011345202 | Fit | 0.057 | PEG-LEH
0.06 | 0.246436762 | 0.010908103 | Fit | 0.0575 | PEG-LEH
0.0605 | 0.246388569 | 0.010487843 | Fit | 0.058 | PEG-LEH
0.061 | 0.246342232 | 0.010083768 | Fit | 0.0585 | PEG-LEH
0.0615 | 0.246297681 | 0.009695268 | Fit | 0.059 | PEG-LEH
0.062 | 0.246254847 | 0.00932174 | Fit | 0.0595 | PEG-LEH
0.0625 | 0.246213662 | 0.008962593 | Fit | 0.06 | PEG-LEH
0.063 | 0.246174065 | 0.008617293 | Fit | 0.0605 | PEG-LEH
0.0635 | 0.246135993 | 0.008285292 | Fit | 0.061 | PEG-LEH
0.064 | 0.246099388 | 0.007966083 | Fit | 0.0615 | PEG-LEH
0.0645 | 0.246064193 | 0.007659171 | Fit | 0.062 | PEG-LEH
0.065 | 0.246030354 | 0.007364083 | Fit | 0.0625 | PEG-LEH
0.0655 | 0.245997819 | 0.007080366 | Fit | 0.063 | PEG-LEH
0.066 | 0.245966537 | 0.006807576 | Fit | 0.0635 | PEG-LEH
0.0665 | 0.24593646 | 0.006545294 | Fit | 0.064 | PEG-LEH
0.067 | 0.245907543 | 0.006293128 | Fit | 0.0645 | PEG-LEH
0.0675 | 0.245879739 | 0.006050667 | Fit | 0.065 | PEG-LEH
0.068 | 0.245853006 | 0.005817546 | Fit | 0.0655 | PEG-LEH
0.0685 | 0.245827304 | 0.005593416 | Fit | 0.066 | PEG-LEH
0.069 | 0.245802592 | 0.005377918 | Fit | 0.0665 | PEG-LEH
0.0695 | 0.245778832 | 0.005170723 | Fit | 0.067 | PEG-LEH
0.07 | 0.245755987 | 0.004971506 | Fit | 0.0675 | PEG-LEH
0.0705 | 0.245734022 | 0.004779964 | Fit | 0.068 | PEG-LEH
0.071 | 0.245712904 | 0.004595808 | Fit | 0.0685 | PEG-LEH
0.0715 | 0.245692599 | 0.004418741 | Fit | 0.069 | PEG-LEH
0.072 | 0.245673077 | 0.004248502 | Fit | 0.0695 | PEG-LEH
0.0725 | 0.245654306 | 0.004084813 | Fit | 0.07 | PEG-LEH
0.073 | 0.245636259 | 0.003927436 | Fit | 0.0705 | PEG-LEH
0.0735 | 0.245618908 | 0.00377613 | Fit | 0.071 | PEG-LEH
0.074 | 0.245602224 | 0.003630639 | Fit | 0.0715 | PEG-LEH
0.0745 | 0.245586184 | 0.003490765 | Fit | 0.072 | PEG-LEH
0.075 | 0.245570761 | 0.003356271 | Fit | 0.0725 | PEG-LEH
0.0755 | 0.245555933 | 0.003226966 | Fit | 0.073 | PEG-LEH
0.076 | 0.245541676 | 0.00310264 | Fit | 0.0735 | PEG-LEH
0.0765 | 0.245527968 | 0.002983101 | Fit | 0.074 | PEG-LEH
0.077 | 0.245514788 | 0.002868167 | Fit | 0.0745 | PEG-LEH
0.0775 | 0.245502117 | 0.002757671 | Fit | 0.075 | PEG-LEH
0.078 | 0.245489933 | 0.002651422 | Fit | 0.0755 | PEG-LEH
0.0785 | 0.245478219 | 0.002549272 | Fit | 0.076 | PEG-LEH
0.079 | 0.245466956 | 0.002451055 | Fit | 0.0765 | PEG-LEH
0.0795 | 0.245456127 | 0.002356622 | Fit | 0.077 | PEG-LEH
0.08 | 0.245445715 | 0.002265826 | Fit | 0.0775 | PEG-LEH
0.0805 | 0.245435704 | 0.002178527 | Fit | 0.078 | PEG-LEH
0.081 | 0.245426079 | 0.002094593 | Fit | 0.0785 | PEG-LEH
0.0815 | 0.245416825 | 0.002013895 | Fit | 0.079 | PEG-LEH
0.082 | 0.245407928 | 0.00193631 | Fit | 0.0795 | PEG-LEH
0.0825 | 0.245399373 | 0.001861708 | Fit | 0.08 | PEG-LEH
0.083 | 0.245391148 | 0.001789983 | Fit | 0.0805 | PEG-LEH
0.0835 | 0.245383239 | 0.001721013 | Fit | 0.081 | PEG-LEH
0.084 | 0.245375636 | 0.001654713 | Fit | 0.0815 | PEG-LEH
0.0845 | 0.245368325 | 0.001590958 | Fit | 0.082 | PEG-LEH
0.085 | 0.245361296 | 0.001529663 | Fit | 0.0825 | PEG-LEH
0.0855 | 0.245354538 | 0.001470731 | Fit | 0.083 | PEG-LEH
0.086 | 0.24534804 | 0.001414066 | Fit | 0.0835 | PEG-LEH
0.0865 | 0.245341792 | 0.001359581 | Fit | 0.084 | PEG-LEH
0.087 | 0.245335786 | 0.001307207 | Fit | 0.0845 | PEG-LEH
0.0875 | 0.24533001 | 0.001256838 | Fit | 0.085 | PEG-LEH
0.088 | 0.245324457 | 0.001208414 | Fit | 0.0855 | PEG-LEH
0.0885 | 0.245319118 | 0.001161856 | Fit | 0.086 | PEG-LEH
0.089 | 0.245313985 | 0.001117094 | Fit | 0.0865 | PEG-LEH
0.0895 | 0.24530905 | 0.001074059 | Fit | 0.087 | PEG-LEH
0.09 | 0.245304305 | 0.001032681 | Fit | 0.0875 | PEG-LEH
0.0905 | 0.245299742 | 0.00099289 | Fit | 0.088 | PEG-LEH
0.091 | 0.245295355 | 0.000954634 | Fit | 0.0885 | PEG-LEH
0.0915 | 0.245291138 | 0.00091786 | Fit | 0.089 | PEG-LEH
0.092 | 0.245287082 | 0.000882491 | Fit | 0.0895 | PEG-LEH
0.0925 | 0.245283183 | 0.00084849 | Fit | 0.09 | PEG-LEH
0.093 | 0.245279435 | 0.000815806 | Fit | 0.0905 | PEG-LEH
0.0935 | 0.24527583 | 0.000784369 | Fit | 0.091 | PEG-LEH
0.094 | 0.245272365 | 0.000754153 | Fit | 0.0915 | PEG-LEH
0.0945 | 0.245269033 | 0.000725097 | Fit | 0.092 | PEG-LEH
0.095 | 0.245265829 | 0.000697157 | Fit | 0.0925 | PEG-LEH
0.0955 | 0.245262749 | 0.000670298 | Fit | 0.093 | PEG-LEH
0.096 | 0.245259788 | 0.000644477 | Fit | 0.0935 | PEG-LEH
0.0965 | 0.24525694 | 0.000619642 | Fit | 0.094 | PEG-LEH
0.097 | 0.245254203 | 0.000595774 | Fit | 0.0945 | PEG-LEH
0.0975 | 0.245251571 | 0.000572822 | Fit | 0.095 | PEG-LEH
0.098 | 0.24524904 | 0.000550751 | Fit | 0.0955 | PEG-LEH
0.0985 | 0.245246607 | 0.000529535 | Fit | 0.096 | PEG-LEH
0.099 | 0.245244267 | 0.000509129 | Fit | 0.0965 | PEG-LEH
0.0995 | 0.245242018 | 0.000489517 | Fit | 0.097 | PEG-LEH
0.1 | 0.245239855 | 0.000470655 | Fit | 0.0975 | PEG-LEH
0.1005 | 0.245237775 | 0.000452516 | Fit | 0.098 | PEG-LEH
0.101 | 0.245235776 | 0.000435084 | Fit | 0.0985 | PEG-LEH
0.1015 | 0.245233854 | 0.000418324 | Fit | 0.099 | PEG-LEH
0.102 | 0.245232006 | 0.000402209 | Fit | 0.0995 | PEG-LEH
0.1025 | 0.245230229 | 0.000386713 | Fit | 0.1 | PEG-LEH
0.103 | 0.24522852 | 0.00037181 | Fit | 0.1005 | PEG-LEH
0.1035 | 0.245226877 | 0.000357482 | Fit | 0.101 | PEG-LEH
0.104 | 0.245225298 | 0.000343713 | Fit | 0.1015 | PEG-LEH
0.1045 | 0.245223779 | 0.000330466 | Fit | 0.102 | PEG-LEH
0.105 | 0.245222319 | 0.000317735 | Fit | 0.1025 | PEG-LEH
0.1055 | 0.245220916 | 0.0003055 | Fit | 0.103 | PEG-LEH
0.106 | 0.245219566 | 0.000293728 | Fit | 0.1035 | PEG-LEH
0.1065 | 0.245218268 | 0.000282409 | Fit | 0.104 | PEG-LEH
0.107 | 0.24521702 | 0.000271526 | Fit | 0.1045 | PEG-LEH
0.1075 | 0.245215821 | 0.00026107 | Fit | 0.105 | PEG-LEH
0.108 | 0.245214667 | 0.000251007 | Fit | 0.1055 | PEG-LEH
0.1085 | 0.245213558 | 0.000241336 | Fit | 0.106 | PEG-LEH
0.109 | 0.245212492 | 0.00023204 | Fit | 0.1065 | PEG-LEH
0.1095 | 0.245211467 | 0.000223101 | Fit | 0.107 | PEG-LEH
0.11 | 0.245210481 | 0.000214503 | Fit | 0.1075 | PEG-LEH
0.1105 | 0.245209533 | 0.000206236 | Fit | 0.108 | PEG-LEH
0.111 | 0.245208622 | 0.000198292 | Fit | 0.1085 | PEG-LEH
0.1115 | 0.245207746 | 0.000190653 | Fit | 0.109 | PEG-LEH
0.112 | 0.245206904 | 0.00018331 | Fit | 0.1095 | PEG-LEH
0.1125 | 0.245206094 | 0.000176247 | Fit | 0.11 | PEG-LEH
0.113 | 0.245205315 | 0.000169454 | Fit | 0.1105 | PEG-LEH
0.1135 | 0.245204566 | 0.000162922 | Fit | 0.111 | PEG-LEH
0.114 | 0.245203847 | 0.000156652 | Fit | 0.1115 | PEG-LEH
0.1145 | 0.245203155 | 0.000150618 | Fit | 0.112 | PEG-LEH
0.115 | 0.245202489 | 0.00014481 | Fit | 0.1125 | PEG-LEH
0.1155 | 0.245201849 | 0.000139229 | Fit | 0.113 | PEG-LEH
0.116 | 0.245201234 | 0.000133866 | Fit | 0.1135 | PEG-LEH
0.1165 | 0.245200643 | 0.000128712 | Fit | 0.114 | PEG-LEH
0.117 | 0.245200074 | 0.00012375 | Fit | 0.1145 | PEG-LEH
0.1175 | 0.245199527 | 0.00011898 | Fit | 0.115 | PEG-LEH
0.118 | 0.245199002 | 0.000114402 | Fit | 0.1155 | PEG-LEH
0.1185 | 0.245198496 | 0.00010999 | Fit | 0.116 | PEG-LEH
0.119 | 0.24519801 | 0.000105752 | Fit | 0.1165 | PEG-LEH
0.1195 | 0.245197543 | 0.000101679 | Fit | 0.117 | PEG-LEH
0.12 | 0.245197094 | 9.77638e-05 | Fit | 0.1175 | PEG-LEH
0.1205 | 0.245196662 | 9.39967e-05 | Fit | 0.118 | PEG-LEH
0.121 | 0.245196246 | 9.0369e-05 | Fit | 0.1185 | PEG-LEH
0.1215 | 0.245195847 | 8.68896e-05 | Fit | 0.119 | PEG-LEH
0.122 | 0.245195463 | 8.3541e-05 | Fit | 0.1195 | PEG-LEH
0.1225 | 0.245195094 | 8.03231e-05 | Fit | 0.12 | PEG-LEH
0.123 | 0.245194739 | 7.72274e-05 | Fit | 0.1205 | PEG-LEH
0.1235 | 0.245194398 | 7.42538e-05 | Fit | 0.121 | PEG-LEH
0.124 | 0.24519407 | 7.13935e-05 | Fit | 0.1215 | PEG-LEH
0.1245 | 0.245193754 | 6.86379e-05 | Fit | 0.122 | PEG-LEH
0.125 | 0.245193451 | 6.59956e-05 | Fit | 0.1225 | PEG-LEH
0.1255 | 0.24519316 | 6.3458e-05 | Fit | 0.123 | PEG-LEH
0.126 | 0.245192879 | 6.10076e-05 | Fit | 0.1235 | PEG-LEH
0.1265 | 0.24519261 | 5.86618e-05 | Fit | 0.124 | PEG-LEH
0.127 | 0.24519235 | 5.63945e-05 | Fit | 0.1245 | PEG-LEH
0.1275 | 0.245192101 | 5.42231e-05 | Fit | 0.125 | PEG-LEH
0.128 | 0.245191862 | 5.2139e-05 | Fit | 0.1255 | PEG-LEH
0.1285 | 0.245191631 | 5.01246e-05 | Fit | 0.126 | PEG-LEH
0.129 | 0.24519141 | 4.81974e-05 | Fit | 0.1265 | PEG-LEH
0.1295 | 0.245191197 | 4.63399e-05 | Fit | 0.127 | PEG-LEH
0.13 | 0.245190992 | 4.45523e-05 | Fit | 0.1275 | PEG-LEH
0.1305 | 0.245190795 | 4.28344e-05 | Fit | 0.128 | PEG-LEH
0.131 | 0.245190606 | 4.11862e-05 | Fit | 0.1285 | PEG-LEH
0.1315 | 0.245190424 | 3.95991e-05 | Fit | 0.129 | PEG-LEH
0.132 | 0.245190249 | 3.8073e-05 | Fit | 0.1295 | PEG-LEH
0.1325 | 0.245190081 | 3.6608e-05 | Fit | 0.13 | PEG-LEH
0.133 | 0.245189919 | 3.51953e-05 | Fit | 0.1305 | PEG-LEH
0.1335 | 0.245189764 | 3.38437e-05 | Fit | 0.131 | PEG-LEH
0.134 | 0.245189614 | 3.25356e-05 | Fit | 0.1315 | PEG-LEH
0.1345 | 0.24518947 | 3.12799e-05 | Fit | 0.132 | PEG-LEH
0.135 | 0.245189332 | 3.00765e-05 | Fit | 0.1325 | PEG-LEH
0.1355 | 0.245189199 | 2.89167e-05 | Fit | 0.133 | PEG-LEH
0.136 | 0.245189071 | 2.78005e-05 | Fit | 0.1335 | PEG-LEH
0.1365 | 0.245188948 | 2.67279e-05 | Fit | 0.134 | PEG-LEH
0.137 | 0.24518883 | 2.56989e-05 | Fit | 0.1345 | PEG-LEH
0.1375 | 0.245188717 | 2.47135e-05 | Fit | 0.135 | PEG-LEH
0.138 | 0.245188608 | 2.3763e-05 | Fit | 0.1355 | PEG-LEH
0.1385 | 0.245188503 | 2.28473e-05 | Fit | 0.136 | PEG-LEH
0.139 | 0.245188402 | 2.19666e-05 | Fit | 0.1365 | PEG-LEH
0.1395 | 0.245188305 | 2.11207e-05 | Fit | 0.137 | PEG-LEH
0.14 | 0.245188211 | 2.0301e-05 | Fit | 0.1375 | PEG-LEH
0.1405 | 0.245188122 | 1.95249e-05 | Fit | 0.138 | PEG-LEH
0.141 | 0.245188035 | 1.87662e-05 | Fit | 0.1385 | PEG-LEH
0.1415 | 0.245187952 | 1.80424e-05 | Fit | 0.139 | PEG-LEH
0.142 | 0.245187873 | 1.73535e-05 | Fit | 0.1395 | PEG-LEH
0.1425 | 0.245187796 | 1.6682e-05 | Fit | 0.14 | PEG-LEH
0.143 | 0.245187722 | 1.60367e-05 | Fit | 0.1405 | PEG-LEH
0.1435 | 0.245187651 | 1.54176e-05 | Fit | 0.141 | PEG-LEH
0.144 | 0.245187583 | 1.48246e-05 | Fit | 0.1415 | PEG-LEH
0.1445 | 0.245187518 | 1.42578e-05 | Fit | 0.142 | PEG-LEH
0.145 | 0.245187455 | 1.37084e-05 | Fit | 0.1425 | PEG-LEH
0.1455 | 0.245187394 | 1.31764e-05 | Fit | 0.143 | PEG-LEH
0.146 | 0.245187336 | 1.26707e-05 | Fit | 0.1435 | PEG-LEH
0.1465 | 0.24518728 | 1.21823e-05 | Fit | 0.144 | PEG-LEH
0.147 | 0.245187226 | 1.17114e-05 | Fit | 0.1445 | PEG-LEH
0.1475 | 0.245187174 | 1.1258e-05 | Fit | 0.145 | PEG-LEH
0.148 | 0.245187125 | 1.08307e-05 | Fit | 0.1455 | PEG-LEH
0.1485 | 0.245187077 | 1.04121e-05 | Fit | 0.146 | PEG-LEH
0.149 | 0.245187031 | 1.0011e-05 | Fit | 0.1465 | PEG-LEH
0.1495 | 0.245186986 | 9.61855e-06 | Fit | 0.147 | PEG-LEH
0.15 | 0.245186944 | 9.25229e-06 | Fit | 0.1475 | PEG-LEH
0.1505 | 0.245186903 | 8.89476e-06 | Fit | 0.148 | PEG-LEH
0.151 | 0.245186864 | 8.55466e-06 | Fit | 0.1485 | PEG-LEH
0.1515 | 0.245186826 | 8.22329e-06 | Fit | 0.149 | PEG-LEH
0.152 | 0.24518679 | 7.90936e-06 | Fit | 0.1495 | PEG-LEH
0.1525 | 0.245186755 | 7.60415e-06 | Fit | 0.15 | PEG-LEH
0.153 | 0.245186721 | 7.30765e-06 | Fit | 0.1505 | PEG-LEH
0.1535 | 0.245186689 | 7.0286e-06 | Fit | 0.151 | PEG-LEH
0.154 | 0.245186658 | 6.75827e-06 | Fit | 0.1515 | PEG-LEH
0.1545 | 0.245186628 | 6.49666e-06 | Fit | 0.152 | PEG-LEH
0.155 | 0.245186599 | 6.24377e-06 | Fit | 0.1525 | PEG-LEH
0.1555 | 0.245186571 | 5.9996e-06 | Fit | 0.153 | PEG-LEH
0.156 | 0.245186545 | 5.77287e-06 | Fit | 0.1535 | PEG-LEH
0.1565 | 0.245186519 | 5.54614e-06 | Fit | 0.154 | PEG-LEH
0.157 | 0.245186495 | 5.33685e-06 | Fit | 0.1545 | PEG-LEH
0.1575 | 0.245186471 | 5.12757e-06 | Fit | 0.155 | PEG-LEH
0.158 | 0.245186449 | 4.93572e-06 | Fit | 0.1555 | PEG-LEH
0.1585 | 0.245186427 | 4.74387e-06 | Fit | 0.156 | PEG-LEH
0.159 | 0.245186406 | 4.56074e-06 | Fit | 0.1565 | PEG-LEH
0.1595 | 0.245186386 | 4.38634e-06 | Fit | 0.157 | PEG-LEH
0.16 | 0.245186366 | 4.21193e-06 | Fit | 0.1575 | PEG-LEH
0.1605 | 0.245186348 | 4.05496e-06 | Fit | 0.158 | PEG-LEH
0.161 | 0.24518633 | 3.898e-06 | Fit | 0.1585 | PEG-LEH
0.1615 | 0.245186312 | 3.74103e-06 | Fit | 0.159 | PEG-LEH
0.162 | 0.245186296 | 3.6015e-06 | Fit | 0.1595 | PEG-LEH
0.1625 | 0.24518628 | 3.46198e-06 | Fit | 0.16 | PEG-LEH
0.163 | 0.245186265 | 3.33117e-06 | Fit | 0.1605 | PEG-LEH
0.1635 | 0.24518625 | 3.20037e-06 | Fit | 0.161 | PEG-LEH
0.164 | 0.245186236 | 3.07828e-06 | Fit | 0.1615 | PEG-LEH
0.1645 | 0.245186222 | 2.9562e-06 | Fit | 0.162 | PEG-LEH
0.165 | 0.245186209 | 2.84283e-06 | Fit | 0.1625 | PEG-LEH
0.1655 | 0.245186197 | 2.73819e-06 | Fit | 0.163 | PEG-LEH
0.166 | 0.245186184 | 2.62483e-06 | Fit | 0.1635 | PEG-LEH
0.1665 | 0.245186173 | 2.5289e-06 | Fit | 0.164 | PEG-LEH
0.167 | 0.245186162 | 2.43298e-06 | Fit | 0.1645 | PEG-LEH
0.1675 | 0.245186151 | 2.33705e-06 | Fit | 0.165 | PEG-LEH
0.168 | 0.245186141 | 2.24985e-06 | Fit | 0.1655 | PEG-LEH
0.1685 | 0.245186131 | 2.16265e-06 | Fit | 0.166 | PEG-LEH
0.169 | 0.245186121 | 2.07544e-06 | Fit | 0.1665 | PEG-LEH
0.1695 | 0.245186112 | 1.99696e-06 | Fit | 0.167 | PEG-LEH
0.17 | 0.245186103 | 1.91848e-06 | Fit | 0.1675 | PEG-LEH
0.1705 | 0.245186094 | 1.83999e-06 | Fit | 0.168 | PEG-LEH
0.171 | 0.245186086 | 1.77023e-06 | Fit | 0.1685 | PEG-LEH
0.1715 | 0.245186078 | 1.70047e-06 | Fit | 0.169 | PEG-LEH
0.172 | 0.245186071 | 1.63943e-06 | Fit | 0.1695 | PEG-LEH
0.1725 | 0.245186064 | 1.57838e-06 | Fit | 0.17 | PEG-LEH
0.173 | 0.245186057 | 1.51734e-06 | Fit | 0.1705 | PEG-LEH
0.1735 | 0.24518605 | 1.4563e-06 | Fit | 0.171 | PEG-LEH
0.174 | 0.245186044 | 1.40398e-06 | Fit | 0.1715 | PEG-LEH
0.1745 | 0.245186037 | 1.34293e-06 | Fit | 0.172 | PEG-LEH
0.175 | 0.245186031 | 1.29061e-06 | Fit | 0.1725 | PEG-LEH
0.1755 | 0.245186026 | 1.24701e-06 | Fit | 0.173 | PEG-LEH
0.176 | 0.24518602 | 1.19469e-06 | Fit | 0.1735 | PEG-LEH
0.1765 | 0.245186015 | 1.15109e-06 | Fit | 0.174 | PEG-LEH
0.177 | 0.24518601 | 1.10748e-06 | Fit | 0.1745 | PEG-LEH
0.1775 | 0.245186005 | 1.06388e-06 | Fit | 0.175 | PEG-LEH
0.178 | 0.245186 | 1.02028e-06 | Fit | 0.1755 | PEG-LEH
0.1785 | 0.245185996 | 9.854e-07 | Fit | 0.176 | PEG-LEH
0.179 | 0.245185991 | 9.41798e-07 | Fit | 0.1765 | PEG-LEH
0.1795 | 0.245185987 | 9.06916e-07 | Fit | 0.177 | PEG-LEH
0.18 | 0.245185983 | 8.72035e-07 | Fit | 0.1775 | PEG-LEH
0.1805 | 0.245185979 | 8.37154e-07 | Fit | 0.178 | PEG-LEH
0.181 | 0.245185975 | 8.02272e-07 | Fit | 0.1785 | PEG-LEH
0.1815 | 0.245185972 | 7.76111e-07 | Fit | 0.179 | PEG-LEH
0.182 | 0.245185968 | 7.4123e-07 | Fit | 0.1795 | PEG-LEH
0.1825 | 0.245185965 | 7.15069e-07 | Fit | 0.18 | PEG-LEH
0.183 | 0.245185962 | 6.88908e-07 | Fit | 0.1805 | PEG-LEH
0.1835 | 0.245185959 | 6.62747e-07 | Fit | 0.181 | PEG-LEH
0.184 | 0.245185956 | 6.36586e-07 | Fit | 0.1815 | PEG-LEH
0.1845 | 0.245185953 | 6.10425e-07 | Fit | 0.182 | PEG-LEH
0.185 | 0.24518595 | 5.84263e-07 | Fit | 0.1825 | PEG-LEH
0.1855 | 0.245185948 | 5.66823e-07 | Fit | 0.183 | PEG-LEH
0.186 | 0.245185945 | 5.40662e-07 | Fit | 0.1835 | PEG-LEH
0.1865 | 0.245185943 | 5.23221e-07 | Fit | 0.184 | PEG-LEH
0.187 | 0.24518594 | 4.9706e-07 | Fit | 0.1845 | PEG-LEH
0.1875 | 0.245185938 | 4.79619e-07 | Fit | 0.185 | PEG-LEH
0.188 | 0.245185936 | 4.62179e-07 | Fit | 0.1855 | PEG-LEH
0.1885 | 0.245185934 | 4.44738e-07 | Fit | 0.186 | PEG-LEH
0.189 | 0.245185932 | 4.27297e-07 | Fit | 0.1865 | PEG-LEH
0.1895 | 0.24518593 | 4.09856e-07 | Fit | 0.187 | PEG-LEH
0.19 | 0.245185928 | 3.92416e-07 | Fit | 0.1875 | PEG-LEH
0.1905 | 0.245185927 | 3.83695e-07 | Fit | 0.188 | PEG-LEH
0.191 | 0.245185925 | 3.66255e-07 | Fit | 0.1885 | PEG-LEH
0.1915 | 0.245185923 | 3.48814e-07 | Fit | 0.189 | PEG-LEH
0.192 | 0.245185922 | 3.40094e-07 | Fit | 0.1895 | PEG-LEH
0.1925 | 0.24518592 | 3.22653e-07 | Fit | 0.19 | PEG-LEH
0.193 | 0.245185919 | 3.13933e-07 | Fit | 0.1905 | PEG-LEH
0.1935 | 0.245185917 | 2.96492e-07 | Fit | 0.191 | PEG-LEH
0.194 | 0.245185916 | 2.87772e-07 | Fit | 0.1915 | PEG-LEH
0.1945 | 0.245185915 | 2.79051e-07 | Fit | 0.192 | PEG-LEH
0.195 | 0.245185913 | 2.61611e-07 | Fit | 0.1925 | PEG-LEH
0.1955 | 0.245185912 | 2.5289e-07 | Fit | 0.193 | PEG-LEH
0.196 | 0.245185911 | 2.4417e-07 | Fit | 0.1935 | PEG-LEH
0.1965 | 0.24518591 | 2.35449e-07 | Fit | 0.194 | PEG-LEH
0.197 | 0.245185909 | 2.26729e-07 | Fit | 0.1945 | PEG-LEH
0.1975 | 0.245185908 | 2.18009e-07 | Fit | 0.195 | PEG-LEH
0.198 | 0.245185907 | 2.09288e-07 | Fit | 0.1955 | PEG-LEH
0.1985 | 0.245185906 | 2.00568e-07 | Fit | 0.196 | PEG-LEH
0.199 | 0.245185905 | 1.91848e-07 | Fit | 0.1965 | PEG-LEH
0.1995 | 0.245185904 | 1.83127e-07 | Fit | 0.197 | PEG-LEH
0.2 | 0.245185903 | 1.74407e-07 | Fit | 0.1975 | PEG-LEH
0.2005 | 0.245185903 | 1.74407e-07 | Fit | 0.198 | PEG-LEH
0.201 | 0.245185902 | 1.65687e-07 | Fit | 0.1985 | PEG-LEH
0.2015 | 0.245185901 | 1.56966e-07 | Fit | 0.199 | PEG-LEH
0.202 | 0.2451859 | 1.48246e-07 | Fit | 0.1995 | PEG-LEH
0.2025 | 0.2451859 | 1.48246e-07 | Fit | 0.2 | PEG-LEH
0.203 | 0.245185899 | 1.39526e-07 | Fit | 0.2005 | PEG-LEH
0.2035 | 0.245185898 | 1.30805e-07 | Fit | 0.201 | PEG-LEH
0.204 | 0.245185898 | 1.30805e-07 | Fit | 0.2015 | PEG-LEH
0.2045 | 0.245185897 | 1.22085e-07 | Fit | 0.202 | PEG-LEH
0.205 | 0.245185897 | 1.22085e-07 | Fit | 0.2025 | PEG-LEH
0.2055 | 0.245185896 | 1.13365e-07 | Fit | 0.203 | PEG-LEH
0.206 | 0.245185896 | 1.13365e-07 | Fit | 0.2035 | PEG-LEH
0.2065 | 0.245185895 | 1.04644e-07 | Fit | 0.204 | PEG-LEH
0.207 | 0.245185895 | 1.04644e-07 | Fit | 0.2045 | PEG-LEH
0.2075 | 0.245185894 | 9.59239e-08 | Fit | 0.205 | PEG-LEH
0.208 | 0.245185894 | 9.59239e-08 | Fit | 0.2055 | PEG-LEH
0.2085 | 0.245185893 | 8.72035e-08 | Fit | 0.206 | PEG-LEH
0.209 | 0.245185893 | 8.72035e-08 | Fit | 0.2065 | PEG-LEH
0.2095 | 0.245185892 | 7.84832e-08 | Fit | 0.207 | PEG-LEH
0.21 | 0.245185892 | 7.84832e-08 | Fit | 0.2075 | PEG-LEH
0.2105 | 0.245185892 | 7.84832e-08 | Fit | 0.208 | PEG-LEH
0.211 | 0.245185891 | 6.97628e-08 | Fit | 0.2085 | PEG-LEH
0.2115 | 0.245185891 | 6.97628e-08 | Fit | 0.209 | PEG-LEH
0.212 | 0.245185891 | 6.97628e-08 | Fit | 0.2095 | PEG-LEH
0.2125 | 0.24518589 | 6.10425e-08 | Fit | 0.21 | PEG-LEH
0.213 | 0.24518589 | 6.10425e-08 | Fit | 0.2105 | PEG-LEH
0.2135 | 0.24518589 | 6.10425e-08 | Fit | 0.211 | PEG-LEH
0.214 | 0.245185889 | 5.23221e-08 | Fit | 0.2115 | PEG-LEH
0.2145 | 0.245185889 | 5.23221e-08 | Fit | 0.212 | PEG-LEH
0.215 | 0.245185889 | 5.23221e-08 | Fit | 0.2125 | PEG-LEH
0.2155 | 0.245185889 | 5.23221e-08 | Fit | 0.213 | PEG-LEH
0.216 | 0.245185888 | 4.36018e-08 | Fit | 0.2135 | PEG-LEH
0.2165 | 0.245185888 | 4.36018e-08 | Fit | 0.214 | PEG-LEH
0.217 | 0.245185888 | 4.36018e-08 | Fit | 0.2145 | PEG-LEH
0.2175 | 0.245185888 | 4.36018e-08 | Fit | 0.215 | PEG-LEH
0.218 | 0.245185888 | 4.36018e-08 | Fit | 0.2155 | PEG-LEH
0.2185 | 0.245185887 | 3.48814e-08 | Fit | 0.216 | PEG-LEH
0.219 | 0.245185887 | 3.48814e-08 | Fit | 0.2165 | PEG-LEH
0.2195 | 0.245185887 | 3.48814e-08 | Fit | 0.217 | PEG-LEH
0.22 | 0.245185887 | 3.48814e-08 | Fit | 0.2175 | PEG-LEH
0.2205 | 0.245185887 | 3.48814e-08 | Fit | 0.218 | PEG-LEH
0.221 | 0.245185887 | 3.48814e-08 | Fit | 0.2185 | PEG-LEH
0.2215 | 0.245185886 | 2.61611e-08 | Fit | 0.219 | PEG-LEH
0.222 | 0.245185886 | 2.61611e-08 | Fit | 0.2195 | PEG-LEH
0.2225 | 0.245185886 | 2.61611e-08 | Fit | 0.22 | PEG-LEH
0.223 | 0.245185886 | 2.61611e-08 | Fit | 0.2205 | PEG-LEH
0.2235 | 0.245185886 | 2.61611e-08 | Fit | 0.221 | PEG-LEH
0.224 | 0.245185886 | 2.61611e-08 | Fit | 0.2215 | PEG-LEH
0.2245 | 0.245185886 | 2.61611e-08 | Fit | 0.222 | PEG-LEH
0.225 | 0.245185885 | 1.74407e-08 | Fit | 0.2225 | PEG-LEH
0.2255 | 0.245185885 | 1.74407e-08 | Fit | 0.223 | PEG-LEH
0.226 | 0.245185885 | 1.74407e-08 | Fit | 0.2235 | PEG-LEH
0.2265 | 0.245185885 | 1.74407e-08 | Fit | 0.224 | PEG-LEH
0.227 | 0.245185885 | 1.74407e-08 | Fit | 0.2245 | PEG-LEH
0.2275 | 0.245185885 | 1.74407e-08 | Fit | 0.225 | PEG-LEH
0.228 | 0.245185885 | 1.74407e-08 | Fit | 0.2255 | PEG-LEH
0.2285 | 0.245185885 | 1.74407e-08 | Fit | 0.226 | PEG-LEH
0.229 | 0.245185885 | 1.74407e-08 | Fit | 0.2265 | PEG-LEH
0.2295 | 0.245185885 | 1.74407e-08 | Fit | 0.227 | PEG-LEH
0.23 | 0.245185884 | 8.72035e-09 | Fit | 0.2275 | PEG-LEH
0.2305 | 0.245185884 | 8.72035e-09 | Fit | 0.228 | PEG-LEH
0.231 | 0.245185884 | 8.72035e-09 | Fit | 0.2285 | PEG-LEH
0.2315 | 0.245185884 | 8.72035e-09 | Fit | 0.229 | PEG-LEH
0.232 | 0.245185884 | 8.72035e-09 | Fit | 0.2295 | PEG-LEH
0.2325 | 0.245185884 | 8.72035e-09 | Fit | 0.23 | PEG-LEH
0.233 | 0.245185884 | 8.72035e-09 | Fit | 0.2305 | PEG-LEH
0.2335 | 0.245185884 | 8.72035e-09 | Fit | 0.231 | PEG-LEH
0.234 | 0.245185884 | 8.72035e-09 | Fit | 0.2315 | PEG-LEH
0.2345 | 0.245185884 | 8.72035e-09 | Fit | 0.232 | PEG-LEH
0.235 | 0.245185884 | 8.72035e-09 | Fit | 0.2325 | PEG-LEH
0.2355 | 0.245185884 | 8.72035e-09 | Fit | 0.233 | PEG-LEH
0.236 | 0.245185884 | 8.72035e-09 | Fit | 0.2335 | PEG-LEH
0.2365 | 0.245185884 | 8.72035e-09 | Fit | 0.234 | PEG-LEH
0.237 | 0.245185884 | 8.72035e-09 | Fit | 0.2345 | PEG-LEH
0.2375 | 0.245185884 | 8.72035e-09 | Fit | 0.235 | PEG-LEH
0.238 | 0.245185884 | 8.72035e-09 | Fit | 0.2355 | PEG-LEH
0.2385 | 0.245185884 | 8.72035e-09 | Fit | 0.236 | PEG-LEH
0.239 | 0.245185883 | 0 | Fit | 0.2365 | PEG-LEH
0.2395 | 0.245185883 | 0 | Fit | 0.237 | PEG-LEH
0.24 | 0.245185883 | 0 | Fit | 0.2375 | PEG-LEH
0.2405 | 0.245185883 | 0 | Fit | 0.238 | PEG-LEH
0.241 | 0.245185883 | 0 | Fit | 0.2385 | PEG-LEH
0.2415 | 0.245185883 | 0 | Fit | 0.239 | PEG-LEH
0.242 | 0.245185883 | 0 | Fit | 0.2395 | PEG-LEH
0.2425 | 0.245185883 | 0 | Fit | 0.24 | PEG-LEH
0.243 | 0.245185883 | 0 | Fit | 0.2405 | PEG-LEH
0.2435 | 0.245185883 | 0 | Fit | 0.241 | PEG-LEH
0.244 | 0.245185883 | 0 | Fit | 0.2415 | PEG-LEH
0.2445 | 0.245185883 | 0 | Fit | 0.242 | PEG-LEH
0.245 | 0.245185883 | 0 | Fit | 0.2425 | PEG-LEH
0.2455 | 0.245185883 | 0 | Fit | 0.243 | PEG-LEH
0.246 | 0.245185883 | 0 | Fit | 0.2435 | PEG-LEH
0.2465 | 0.245185883 | 0 | Fit | 0.244 | PEG-LEH
0.247 | 0.245185883 | 0 | Fit | 0.2445 | PEG-LEH
0.2475 | 0.245185883 | 0 | Fit | 0.245 | PEG-LEH
0.248 | 0.245185883 | 0 | Fit | 0.2455 | PEG-LEH
0.2485 | 0.245185883 | 0 | Fit | 0.246 | PEG-LEH
0.249 | 0.245185883 | 0 | Fit | 0.2465 | PEG-LEH
0.2495 | 0.245185883 | 0 | Fit | 0.247 | PEG-LEH
0.25 | 0.245185883 | 0 | Fit | 0.2475 | PEG-LEH
0.2505 | 0.245185883 | 0 | Fit | 0.248 | PEG-LEH
0.251 | 0.245185883 | 0 | Fit | 0.2485 | PEG-LEH
0.2515 | 0.245185883 | 0 | Fit | 0.249 | PEG-LEH
0.252 | 0.245185883 | 0 | Fit | 0.2495 | PEG-LEH
0.2525 | 0.245185883 | 0 | Fit | 0.25 | PEG-LEH
0.253 | 0.245185883 | 0 | Fit | 0.2505 | PEG-LEH
0.2535 | 0.245185883 | 0 | Fit | 0.251 | PEG-LEH
0.254 | 0.245185883 | 0 | Fit | 0.2515 | PEG-LEH
0.2545 | 0.245185883 | 0 | Fit | 0.252 | PEG-LEH
0.255 | 0.245185883 | 0 | Fit | 0.2525 | PEG-LEH
0.2555 | 0.245185883 | 0 | Fit | 0.253 | PEG-LEH
0.256 | 0.245185883 | 0 | Fit | 0.2535 | PEG-LEH
0.2565 | 0.245185883 | 0 | Fit | 0.254 | PEG-LEH
0.257 | 0.245185883 | 0 | Fit | 0.2545 | PEG-LEH
0.2575 | 0.245185883 | 0 | Fit | 0.255 | PEG-LEH
0.258 | 0.245185883 | 0 | Fit | 0.2555 | PEG-LEH
0.2585 | 0.245185883 | 0 | Fit | 0.256 | PEG-LEH
0.259 | 0.245185883 | 0 | Fit | 0.2565 | PEG-LEH
0.2595 | 0.245185883 | 0 | Fit | 0.257 | PEG-LEH
0.26 | 0.245185883 | 0 | Fit | 0.2575 | PEG-LEH
0.2605 | 0.245185883 | 0 | Fit | 0.258 | PEG-LEH
0.261 | 0.245185883 | 0 | Fit | 0.2585 | PEG-LEH
0.2615 | 0.245185883 | 0 | Fit | 0.259 | PEG-LEH
0.262 | 0.245185883 | 0 | Fit | 0.2595 | PEG-LEH
0.2625 | 0.245185883 | 0 | Fit | 0.26 | PEG-LEH
0.263 | 0.245185883 | 0 | Fit | 0.2605 | PEG-LEH
0.2635 | 0.245185883 | 0 | Fit | 0.261 | PEG-LEH
0.264 | 0.245185883 | 0 | Fit | 0.2615 | PEG-LEH
0.2645 | 0.245185883 | 0 | Fit | 0.262 | PEG-LEH
0.265 | 0.245185883 | 0 | Fit | 0.2625 | PEG-LEH
0.2655 | 0.245185883 | 0 | Fit | 0.263 | PEG-LEH
0.266 | 0.245185883 | 0 | Fit | 0.2635 | PEG-LEH
0.2665 | 0.245185883 | 0 | Fit | 0.264 | PEG-LEH
0.267 | 0.245185883 | 0 | Fit | 0.2645 | PEG-LEH
0.2675 | 0.245185883 | 0 | Fit | 0.265 | PEG-LEH
0.268 | 0.245185883 | 0 | Fit | 0.2655 | PEG-LEH
0.2685 | 0.245185883 | 0 | Fit | 0.266 | PEG-LEH
0.269 | 0.245185883 | 0 | Fit | 0.2665 | PEG-LEH
0.2695 | 0.245185883 | 0 | Fit | 0.267 | PEG-LEH
0.27 | 0.245185883 | 0 | Fit | 0.2675 | PEG-LEH
0.2705 | 0.245185883 | 0 | Fit | 0.268 | PEG-LEH
0.271 | 0.245185883 | 0 | Fit | 0.2685 | PEG-LEH
0.2715 | 0.245185883 | 0 | Fit | 0.269 | PEG-LEH
0.272 | 0.245185883 | 0 | Fit | 0.2695 | PEG-LEH
0.2725 | 0.245185883 | 0 | Fit | 0.27 | PEG-LEH
0.273 | 0.245185883 | 0 | Fit | 0.2705 | PEG-LEH
0.2735 | 0.245185883 | 0 | Fit | 0.271 | PEG-LEH
0.274 | 0.245185883 | 0 | Fit | 0.2715 | PEG-LEH
0.2745 | 0.245185883 | 0 | Fit | 0.272 | PEG-LEH
0.275 | 0.245185883 | 0 | Fit | 0.2725 | PEG-LEH
0.2755 | 0.245185883 | 0 | Fit | 0.273 | PEG-LEH
0.276 | 0.245185883 | 0 | Fit | 0.2735 | PEG-LEH
0.2765 | 0.245185883 | 0 | Fit | 0.274 | PEG-LEH
0.277 | 0.245185883 | 0 | Fit | 0.2745 | PEG-LEH
0.2775 | 0.245185883 | 0 | Fit | 0.275 | PEG-LEH
0.278 | 0.245185883 | 0 | Fit | 0.2755 | PEG-LEH
0.2785 | 0.245185883 | 0 | Fit | 0.276 | PEG-LEH
0.279 | 0.245185883 | 0 | Fit | 0.2765 | PEG-LEH
0.2795 | 0.245185883 | 0 | Fit | 0.277 | PEG-LEH
0.28 | 0.245185883 | 0 | Fit | 0.2775 | PEG-LEH
0.2805 | 0.245185883 | 0 | Fit | 0.278 | PEG-LEH
0.281 | 0.245185883 | 0 | Fit | 0.2785 | PEG-LEH
0.2815 | 0.245185883 | 0 | Fit | 0.279 | PEG-LEH
0.282 | 0.245185883 | 0 | Fit | 0.2795 | PEG-LEH
0.2825 | 0.245185883 | 0 | Fit | 0.28 | PEG-LEH
0.283 | 0.245185883 | 0 | Fit | 0.2805 | PEG-LEH
0.2835 | 0.245185883 | 0 | Fit | 0.281 | PEG-LEH
0.284 | 0.245185883 | 0 | Fit | 0.2815 | PEG-LEH
0.2845 | 0.245185883 | 0 | Fit | 0.282 | PEG-LEH
0.285 | 0.245185883 | 0 | Fit | 0.2825 | PEG-LEH
0.2855 | 0.245185883 | 0 | Fit | 0.283 | PEG-LEH
0.286 | 0.245185883 | 0 | Fit | 0.2835 | PEG-LEH
0.2865 | 0.245185883 | 0 | Fit | 0.284 | PEG-LEH
0.287 | 0.245185883 | 0 | Fit | 0.2845 | PEG-LEH
0.2875 | 0.245185883 | 0 | Fit | 0.285 | PEG-LEH
0.288 | 0.245185883 | 0 | Fit | 0.2855 | PEG-LEH
0.2885 | 0.245185883 | 0 | Fit | 0.286 | PEG-LEH
0.289 | 0.245185883 | 0 | Fit | 0.2865 | PEG-LEH
0.2895 | 0.245185883 | 0 | Fit | 0.287 | PEG-LEH
0.29 | 0.245185883 | 0 | Fit | 0.2875 | PEG-LEH
0.2905 | 0.245185883 | 0 | Fit | 0.288 | PEG-LEH
0.291 | 0.245185883 | 0 | Fit | 0.2885 | PEG-LEH
0.2915 | 0.245185883 | 0 | Fit | 0.289 | PEG-LEH
0.292 | 0.245185883 | 0 | Fit | 0.2895 | PEG-LEH
0.2925 | 0.245185883 | 0 | Fit | 0.29 | PEG-LEH
0.293 | 0.245185883 | 0 | Fit | 0.2905 | PEG-LEH
0.2935 | 0.245185883 | 0 | Fit | 0.291 | PEG-LEH
0.294 | 0.245185883 | 0 | Fit | 0.2915 | PEG-LEH
0.2945 | 0.245185883 | 0 | Fit | 0.292 | PEG-LEH
0.295 | 0.245185883 | 0 | Fit | 0.2925 | PEG-LEH
0.2955 | 0.245185883 | 0 | Fit | 0.293 | PEG-LEH
0.296 | 0.245185883 | 0 | Fit | 0.2935 | PEG-LEH
0.2965 | 0.245185883 | 0 | Fit | 0.294 | PEG-LEH
0.297 | 0.245185883 | 0 | Fit | 0.2945 | PEG-LEH
0.2975 | 0.245185883 | 0 | Fit | 0.295 | PEG-LEH
0.298 | 0.245185883 | 0 | Fit | 0.2955 | PEG-LEH
0.2985 | 0.245185883 | 0 | Fit | 0.296 | PEG-LEH
0.299 | 0.245185883 | 0 | Fit | 0.2965 | PEG-LEH
0.2995 | 0.245185883 | 0 | Fit | 0.297 | PEG-LEH
0.3 | 0.245185883 | 0 | Fit | 0.2975 | PEG-LEH
0.3005 | 0.245185883 | 0 | Fit | 0.298 | PEG-LEH
0.301 | 0.245185883 | 0 | Fit | 0.2985 | PEG-LEH
0.3015 | 0.245185883 | 0 | Fit | 0.299 | PEG-LEH
0.302 | 0.245185883 | 0 | Fit | 0.2995 | PEG-LEH
0.3025 | 0.245185883 | 0 | Fit | 0.3 | PEG-LEH
0.303 | 0.245185883 | 0 | Fit | 0.3005 | PEG-LEH
0.3035 | 0.245185883 | 0 | Fit | 0.301 | PEG-LEH
0.304 | 0.245185883 | 0 | Fit | 0.3015 | PEG-LEH
0.3045 | 0.245185883 | 0 | Fit | 0.302 | PEG-LEH
0.305 | 0.245185883 | 0 | Fit | 0.3025 | PEG-LEH
0.3055 | 0.245185883 | 0 | Fit | 0.303 | PEG-LEH
0.306 | 0.245185883 | 0 | Fit | 0.3035 | PEG-LEH
0.3065 | 0.245185883 | 0 | Fit | 0.304 | PEG-LEH
0.307 | 0.245185883 | 0 | Fit | 0.3045 | PEG-LEH
0.3075 | 0.245185883 | 0 | Fit | 0.305 | PEG-LEH
0.308 | 0.245185883 | 0 | Fit | 0.3055 | PEG-LEH
0.3085 | 0.245185883 | 0 | Fit | 0.306 | PEG-LEH
0.309 | 0.245185883 | 0 | Fit | 0.3065 | PEG-LEH
0.3095 | 0.245185883 | 0 | Fit | 0.307 | PEG-LEH
0.31 | 0.245185883 | 0 | Fit | 0.3075 | PEG-LEH
0.3105 | 0.245185883 | 0 | Fit | 0.308 | PEG-LEH
0.311 | 0.245185883 | 0 | Fit | 0.3085 | PEG-LEH
0.3115 | 0.245185883 | 0 | Fit | 0.309 | PEG-LEH
0.312 | 0.245185883 | 0 | Fit | 0.3095 | PEG-LEH
0.3125 | 0.245185883 | 0 | Fit | 0.31 | PEG-LEH
0.313 | 0.245185883 | 0 | Fit | 0.3105 | PEG-LEH
0.3135 | 0.245185883 | 0 | Fit | 0.311 | PEG-LEH
0.314 | 0.245185883 | 0 | Fit | 0.3115 | PEG-LEH
0.3145 | 0.245185883 | 0 | Fit | 0.312 | PEG-LEH
0.315 | 0.245185883 | 0 | Fit | 0.3125 | PEG-LEH
0.3155 | 0.245185883 | 0 | Fit | 0.313 | PEG-LEH
0.316 | 0.245185883 | 0 | Fit | 0.3135 | PEG-LEH
0.3165 | 0.245185883 | 0 | Fit | 0.314 | PEG-LEH
0.317 | 0.245185883 | 0 | Fit | 0.3145 | PEG-LEH
0.3175 | 0.245185883 | 0 | Fit | 0.315 | PEG-LEH
0.318 | 0.245185883 | 0 | Fit | 0.3155 | PEG-LEH
0.3185 | 0.245185883 | 0 | Fit | 0.316 | PEG-LEH
0.319 | 0.245185883 | 0 | Fit | 0.3165 | PEG-LEH
0.3195 | 0.245185883 | 0 | Fit | 0.317 | PEG-LEH
0.32 | 0.245185883 | 0 | Fit | 0.3175 | PEG-LEH
0.3205 | 0.245185883 | 0 | Fit | 0.318 | PEG-LEH
0.321 | 0.245185883 | 0 | Fit | 0.3185 | PEG-LEH
0.3215 | 0.245185883 | 0 | Fit | 0.319 | PEG-LEH
0.322 | 0.245185883 | 0 | Fit | 0.3195 | PEG-LEH
0.3225 | 0.245185883 | 0 | Fit | 0.32 | PEG-LEH
0.323 | 0.245185883 | 0 | Fit | 0.3205 | PEG-LEH
0.3235 | 0.245185883 | 0 | Fit | 0.321 | PEG-LEH
0.324 | 0.245185883 | 0 | Fit | 0.3215 | PEG-LEH
0.3245 | 0.245185883 | 0 | Fit | 0.322 | PEG-LEH
0.325 | 0.245185883 | 0 | Fit | 0.3225 | PEG-LEH
0.3255 | 0.245185883 | 0 | Fit | 0.323 | PEG-LEH
0.326 | 0.245185883 | 0 | Fit | 0.3235 | PEG-LEH
0.3265 | 0.245185883 | 0 | Fit | 0.324 | PEG-LEH
0.327 | 0.245185883 | 0 | Fit | 0.3245 | PEG-LEH
0.3275 | 0.245185883 | 0 | Fit | 0.325 | PEG-LEH
0.328 | 0.245185883 | 0 | Fit | 0.3255 | PEG-LEH
0.3285 | 0.245185883 | 0 | Fit | 0.326 | PEG-LEH
0.329 | 0.245185883 | 0 | Fit | 0.3265 | PEG-LEH
0.3295 | 0.245185883 | 0 | Fit | 0.327 | PEG-LEH
0.33 | 0.245185883 | 0 | Fit | 0.3275 | PEG-LEH
0.3305 | 0.245185883 | 0 | Fit | 0.328 | PEG-LEH
0.331 | 0.245185883 | 0 | Fit | 0.3285 | PEG-LEH
0.3315 | 0.245185883 | 0 | Fit | 0.329 | PEG-LEH
0.332 | 0.245185883 | 0 | Fit | 0.3295 | PEG-LEH
0.3325 | 0.245185883 | 0 | Fit | 0.33 | PEG-LEH
0.333 | 0.245185883 | 0 | Fit | 0.3305 | PEG-LEH
0.3335 | 0.245185883 | 0 | Fit | 0.331 | PEG-LEH
0.334 | 0.245185883 | 0 | Fit | 0.3315 | PEG-LEH
0.3345 | 0.245185883 | 0 | Fit | 0.332 | PEG-LEH
0.335 | 0.245185883 | 0 | Fit | 0.3325 | PEG-LEH
0.3355 | 0.245185883 | 0 | Fit | 0.333 | PEG-LEH
0.336 | 0.245185883 | 0 | Fit | 0.3335 | PEG-LEH
0.3365 | 0.245185883 | 0 | Fit | 0.334 | PEG-LEH
0.337 | 0.245185883 | 0 | Fit | 0.3345 | PEG-LEH
0.3375 | 0.245185883 | 0 | Fit | 0.335 | PEG-LEH
0.338 | 0.245185883 | 0 | Fit | 0.3355 | PEG-LEH
0.3385 | 0.245185883 | 0 | Fit | 0.336 | PEG-LEH
0.339 | 0.245185883 | 0 | Fit | 0.3365 | PEG-LEH
0.3395 | 0.245185883 | 0 | Fit | 0.337 | PEG-LEH
0.34 | 0.245185883 | 0 | Fit | 0.3375 | PEG-LEH
0.3405 | 0.245185883 | 0 | Fit | 0.338 | PEG-LEH
0.341 | 0.245185883 | 0 | Fit | 0.3385 | PEG-LEH
0.3415 | 0.245185883 | 0 | Fit | 0.339 | PEG-LEH
0.342 | 0.245185883 | 0 | Fit | 0.3395 | PEG-LEH
0.3425 | 0.245185883 | 0 | Fit | 0.34 | PEG-LEH
0.343 | 0.245185883 | 0 | Fit | 0.3405 | PEG-LEH
0.3435 | 0.245185883 | 0 | Fit | 0.341 | PEG-LEH
0.344 | 0.245185883 | 0 | Fit | 0.3415 | PEG-LEH
0.3445 | 0.245185883 | 0 | Fit | 0.342 | PEG-LEH
0.345 | 0.245185883 | 0 | Fit | 0.3425 | PEG-LEH
0.3455 | 0.245185883 | 0 | Fit | 0.343 | PEG-LEH
0.346 | 0.245185883 | 0 | Fit | 0.3435 | PEG-LEH
0.3465 | 0.245185883 | 0 | Fit | 0.344 | PEG-LEH
0.347 | 0.245185883 | 0 | Fit | 0.3445 | PEG-LEH
0.3475 | 0.245185883 | 0 | Fit | 0.345 | PEG-LEH
0.348 | 0.245185883 | 0 | Fit | 0.3455 | PEG-LEH
0.3485 | 0.245185883 | 0 | Fit | 0.346 | PEG-LEH
0.349 | 0.245185883 | 0 | Fit | 0.3465 | PEG-LEH
0.3495 | 0.245185883 | 0 | Fit | 0.347 | PEG-LEH
0.35 | 0.245185883 | 0 | Fit | 0.3475 | PEG-LEH
0.3505 | 0.245185883 | 0 | Fit | 0.348 | PEG-LEH
0.351 | 0.245185883 | 0 | Fit | 0.3485 | PEG-LEH
0.3515 | 0.245185883 | 0 | Fit | 0.349 | PEG-LEH
0.352 | 0.245185883 | 0 | Fit | 0.3495 | PEG-LEH
0.3525 | 0.245185883 | 0 | Fit | 0.35 | PEG-LEH
0.353 | 0.245185883 | 0 | Fit | 0.3505 | PEG-LEH
0.3535 | 0.245185883 | 0 | Fit | 0.351 | PEG-LEH
0.354 | 0.245185883 | 0 | Fit | 0.3515 | PEG-LEH
0.3545 | 0.245185883 | 0 | Fit | 0.352 | PEG-LEH
0.355 | 0.245185883 | 0 | Fit | 0.3525 | PEG-LEH
0.3555 | 0.245185883 | 0 | Fit | 0.353 | PEG-LEH
0.356 | 0.245185883 | 0 | Fit | 0.3535 | PEG-LEH
0.3565 | 0.245185883 | 0 | Fit | 0.354 | PEG-LEH
0.357 | 0.245185883 | 0 | Fit | 0.3545 | PEG-LEH
0.3575 | 0.245185883 | 0 | Fit | 0.355 | PEG-LEH
0.358 | 0.245185883 | 0 | Fit | 0.3555 | PEG-LEH
0.3585 | 0.245185883 | 0 | Fit | 0.356 | PEG-LEH
0.359 | 0.245185883 | 0 | Fit | 0.3565 | PEG-LEH
0.3595 | 0.245185883 | 0 | Fit | 0.357 | PEG-LEH
0.36 | 0.245185883 | 0 | Fit | 0.3575 | PEG-LEH
0.3605 | 0.245185883 | 0 | Fit | 0.358 | PEG-LEH
0.361 | 0.245185883 | 0 | Fit | 0.3585 | PEG-LEH
0.3615 | 0.245185883 | 0 | Fit | 0.359 | PEG-LEH
0.362 | 0.245185883 | 0 | Fit | 0.3595 | PEG-LEH
0.3625 | 0.245185883 | 0 | Fit | 0.36 | PEG-LEH
0.363 | 0.245185883 | 0 | Fit | 0.3605 | PEG-LEH
0.3635 | 0.245185883 | 0 | Fit | 0.361 | PEG-LEH
0.364 | 0.245185883 | 0 | Fit | 0.3615 | PEG-LEH
0.3645 | 0.245185883 | 0 | Fit | 0.362 | PEG-LEH
0.365 | 0.245185883 | 0 | Fit | 0.3625 | PEG-LEH
0.3655 | 0.245185883 | 0 | Fit | 0.363 | PEG-LEH
0.366 | 0.245185883 | 0 | Fit | 0.3635 | PEG-LEH
0.3665 | 0.245185883 | 0 | Fit | 0.364 | PEG-LEH
0.367 | 0.245185883 | 0 | Fit | 0.3645 | PEG-LEH
0.3675 | 0.245185883 | 0 | Fit | 0.365 | PEG-LEH
0.368 | 0.245185883 | 0 | Fit | 0.3655 | PEG-LEH
0.3685 | 0.245185883 | 0 | Fit | 0.366 | PEG-LEH
0.369 | 0.245185883 | 0 | Fit | 0.3665 | PEG-LEH
0.3695 | 0.245185883 | 0 | Fit | 0.367 | PEG-LEH
0.37 | 0.245185883 | 0 | Fit | 0.3675 | PEG-LEH
0.3705 | 0.245185883 | 0 | Fit | 0.368 | PEG-LEH
0.371 | 0.245185883 | 0 | Fit | 0.3685 | PEG-LEH
0.3715 | 0.245185883 | 0 | Fit | 0.369 | PEG-LEH
0.372 | 0.245185883 | 0 | Fit | 0.3695 | PEG-LEH
0.3725 | 0.245185883 | 0 | Fit | 0.37 | PEG-LEH
0.373 | 0.245185883 | 0 | Fit | 0.3705 | PEG-LEH
0.3735 | 0.245185883 | 0 | Fit | 0.371 | PEG-LEH
0.374 | 0.245185883 | 0 | Fit | 0.3715 | PEG-LEH
0.3745 | 0.245185883 | 0 | Fit | 0.372 | PEG-LEH
0.375 | 0.245185883 | 0 | Fit | 0.3725 | PEG-LEH
0.3755 | 0.245185883 | 0 | Fit | 0.373 | PEG-LEH
0.376 | 0.245185883 | 0 | Fit | 0.3735 | PEG-LEH
0.3765 | 0.245185883 | 0 | Fit | 0.374 | PEG-LEH
0.377 | 0.245185883 | 0 | Fit | 0.3745 | PEG-LEH
0.3775 | 0.245185883 | 0 | Fit | 0.375 | PEG-LEH
0.378 | 0.245185883 | 0 | Fit | 0.3755 | PEG-LEH
0.3785 | 0.245185883 | 0 | Fit | 0.376 | PEG-LEH
0.379 | 0.245185883 | 0 | Fit | 0.3765 | PEG-LEH
0.3795 | 0.245185883 | 0 | Fit | 0.377 | PEG-LEH
0.38 | 0.245185883 | 0 | Fit | 0.3775 | PEG-LEH
0.3805 | 0.245185883 | 0 | Fit | 0.378 | PEG-LEH
0.381 | 0.245185883 | 0 | Fit | 0.3785 | PEG-LEH
0.3815 | 0.245185883 | 0 | Fit | 0.379 | PEG-LEH
0.382 | 0.245185883 | 0 | Fit | 0.3795 | PEG-LEH
0.3825 | 0.245185883 | 0 | Fit | 0.38 | PEG-LEH
0.383 | 0.245185883 | 0 | Fit | 0.3805 | PEG-LEH
0.3835 | 0.245185883 | 0 | Fit | 0.381 | PEG-LEH
0.384 | 0.245185883 | 0 | Fit | 0.3815 | PEG-LEH
0.3845 | 0.245185883 | 0 | Fit | 0.382 | PEG-LEH
0.385 | 0.245185883 | 0 | Fit | 0.3825 | PEG-LEH
0.3855 | 0.245185883 | 0 | Fit | 0.383 | PEG-LEH
0.386 | 0.245185883 | 0 | Fit | 0.3835 | PEG-LEH
0.3865 | 0.245185883 | 0 | Fit | 0.384 | PEG-LEH
0.387 | 0.245185883 | 0 | Fit | 0.3845 | PEG-LEH
0.3875 | 0.245185883 | 0 | Fit | 0.385 | PEG-LEH
0.388 | 0.245185883 | 0 | Fit | 0.3855 | PEG-LEH
0.3885 | 0.245185883 | 0 | Fit | 0.386 | PEG-LEH
0.389 | 0.245185883 | 0 | Fit | 0.3865 | PEG-LEH
0.3895 | 0.245185883 | 0 | Fit | 0.387 | PEG-LEH
0.39 | 0.245185883 | 0 | Fit | 0.3875 | PEG-LEH
0.3905 | 0.245185883 | 0 | Fit | 0.388 | PEG-LEH
0.391 | 0.245185883 | 0 | Fit | 0.3885 | PEG-LEH
0.3915 | 0.245185883 | 0 | Fit | 0.389 | PEG-LEH
0.392 | 0.245185883 | 0 | Fit | 0.3895 | PEG-LEH
0.3925 | 0.245185883 | 0 | Fit | 0.39 | PEG-LEH
0.393 | 0.245185883 | 0 | Fit | 0.3905 | PEG-LEH
0.3935 | 0.245185883 | 0 | Fit | 0.391 | PEG-LEH
0.394 | 0.245185883 | 0 | Fit | 0.3915 | PEG-LEH
0.3945 | 0.245185883 | 0 | Fit | 0.392 | PEG-LEH
0.395 | 0.245185883 | 0 | Fit | 0.3925 | PEG-LEH
0.3955 | 0.245185883 | 0 | Fit | 0.393 | PEG-LEH
0.396 | 0.245185883 | 0 | Fit | 0.3935 | PEG-LEH
0.3965 | 0.245185883 | 0 | Fit | 0.394 | PEG-LEH
0.397 | 0.245185883 | 0 | Fit | 0.3945 | PEG-LEH
0.3975 | 0.245185883 | 0 | Fit | 0.395 | PEG-LEH
0.398 | 0.245185883 | 0 | Fit | 0.3955 | PEG-LEH
0.3985 | 0.245185883 | 0 | Fit | 0.396 | PEG-LEH
0.399 | 0.245185883 | 0 | Fit | 0.3965 | PEG-LEH
0.3995 | 0.245185883 | 0 | Fit | 0.397 | PEG-LEH
0.4 | 0.245185883 | 0 | Fit | 0.3975 | PEG-LEH
0.4005 | 0.245185883 | 0 | Fit | 0.398 | PEG-LEH
0.401 | 0.245185883 | 0 | Fit | 0.3985 | PEG-LEH
0.4015 | 0.245185883 | 0 | Fit | 0.399 | PEG-LEH
0.402 | 0.245185883 | 0 | Fit | 0.3995 | PEG-LEH
0.4025 | 0.245185883 | 0 | Fit | 0.4 | PEG-LEH
0.403 | 0.245185883 | 0 | Fit | 0.4005 | PEG-LEH
0.4035 | 0.245185883 | 0 | Fit | 0.401 | PEG-LEH
0.404 | 0.245185883 | 0 | Fit | 0.4015 | PEG-LEH
0.4045 | 0.245185883 | 0 | Fit | 0.402 | PEG-LEH
0.405 | 0.245185883 | 0 | Fit | 0.4025 | PEG-LEH
0.4055 | 0.245185883 | 0 | Fit | 0.403 | PEG-LEH
0.406 | 0.245185883 | 0 | Fit | 0.4035 | PEG-LEH
0.4065 | 0.245185883 | 0 | Fit | 0.404 | PEG-LEH
0.407 | 0.245185883 | 0 | Fit | 0.4045 | PEG-LEH
0.4075 | 0.245185883 | 0 | Fit | 0.405 | PEG-LEH
0.408 | 0.245185883 | 0 | Fit | 0.4055 | PEG-LEH
0.4085 | 0.245185883 | 0 | Fit | 0.406 | PEG-LEH
0.409 | 0.245185883 | 0 | Fit | 0.4065 | PEG-LEH
0.4095 | 0.245185883 | 0 | Fit | 0.407 | PEG-LEH
0.41 | 0.245185883 | 0 | Fit | 0.4075 | PEG-LEH
0.4105 | 0.245185883 | 0 | Fit | 0.408 | PEG-LEH
0.411 | 0.245185883 | 0 | Fit | 0.4085 | PEG-LEH
0.4115 | 0.245185883 | 0 | Fit | 0.409 | PEG-LEH
0.412 | 0.245185883 | 0 | Fit | 0.4095 | PEG-LEH
0.4125 | 0.245185883 | 0 | Fit | 0.41 | PEG-LEH
0.413 | 0.245185883 | 0 | Fit | 0.4105 | PEG-LEH
0.4135 | 0.245185883 | 0 | Fit | 0.411 | PEG-LEH
0.414 | 0.245185883 | 0 | Fit | 0.4115 | PEG-LEH
0.4145 | 0.245185883 | 0 | Fit | 0.412 | PEG-LEH
0.415 | 0.245185883 | 0 | Fit | 0.4125 | PEG-LEH
0.4155 | 0.245185883 | 0 | Fit | 0.413 | PEG-LEH
0.416 | 0.245185883 | 0 | Fit | 0.4135 | PEG-LEH
0.4165 | 0.245185883 | 0 | Fit | 0.414 | PEG-LEH
0.417 | 0.245185883 | 0 | Fit | 0.4145 | PEG-LEH
0.4175 | 0.245185883 | 0 | Fit | 0.415 | PEG-LEH
0.418 | 0.245185883 | 0 | Fit | 0.4155 | PEG-LEH
0.4185 | 0.245185883 | 0 | Fit | 0.416 | PEG-LEH
0.419 | 0.245185883 | 0 | Fit | 0.4165 | PEG-LEH
0.4195 | 0.245185883 | 0 | Fit | 0.417 | PEG-LEH
0.42 | 0.245185883 | 0 | Fit | 0.4175 | PEG-LEH
0.4205 | 0.245185883 | 0 | Fit | 0.418 | PEG-LEH
0.421 | 0.245185883 | 0 | Fit | 0.4185 | PEG-LEH
0.4215 | 0.245185883 | 0 | Fit | 0.419 | PEG-LEH
0.422 | 0.245185883 | 0 | Fit | 0.4195 | PEG-LEH
0.4225 | 0.245185883 | 0 | Fit | 0.42 | PEG-LEH
0.423 | 0.245185883 | 0 | Fit | 0.4205 | PEG-LEH
0.4235 | 0.245185883 | 0 | Fit | 0.421 | PEG-LEH
0.424 | 0.245185883 | 0 | Fit | 0.4215 | PEG-LEH
0.4245 | 0.245185883 | 0 | Fit | 0.422 | PEG-LEH
0.425 | 0.245185883 | 0 | Fit | 0.4225 | PEG-LEH
0.4255 | 0.245185883 | 0 | Fit | 0.423 | PEG-LEH
0.426 | 0.245185883 | 0 | Fit | 0.4235 | PEG-LEH
0.4265 | 0.245185883 | 0 | Fit | 0.424 | PEG-LEH
0.427 | 0.245185883 | 0 | Fit | 0.4245 | PEG-LEH
0.4275 | 0.245185883 | 0 | Fit | 0.425 | PEG-LEH
0.428 | 0.245185883 | 0 | Fit | 0.4255 | PEG-LEH
0.4285 | 0.245185883 | 0 | Fit | 0.426 | PEG-LEH
0.429 | 0.245185883 | 0 | Fit | 0.4265 | PEG-LEH
0.4295 | 0.245185883 | 0 | Fit | 0.427 | PEG-LEH
0.43 | 0.245185883 | 0 | Fit | 0.4275 | PEG-LEH
0.4305 | 0.245185883 | 0 | Fit | 0.428 | PEG-LEH
0.431 | 0.245185883 | 0 | Fit | 0.4285 | PEG-LEH
0.4315 | 0.245185883 | 0 | Fit | 0.429 | PEG-LEH
0.432 | 0.245185883 | 0 | Fit | 0.4295 | PEG-LEH
0.4325 | 0.245185883 | 0 | Fit | 0.43 | PEG-LEH
0.433 | 0.245185883 | 0 | Fit | 0.4305 | PEG-LEH
0.4335 | 0.245185883 | 0 | Fit | 0.431 | PEG-LEH
0.434 | 0.245185883 | 0 | Fit | 0.4315 | PEG-LEH
0.4345 | 0.245185883 | 0 | Fit | 0.432 | PEG-LEH
0.435 | 0.245185883 | 0 | Fit | 0.4325 | PEG-LEH
0.4355 | 0.245185883 | 0 | Fit | 0.433 | PEG-LEH
0.436 | 0.245185883 | 0 | Fit | 0.4335 | PEG-LEH
0.4365 | 0.245185883 | 0 | Fit | 0.434 | PEG-LEH
0.437 | 0.245185883 | 0 | Fit | 0.4345 | PEG-LEH
0.4375 | 0.245185883 | 0 | Fit | 0.435 | PEG-LEH
0.438 | 0.245185883 | 0 | Fit | 0.4355 | PEG-LEH
0.4385 | 0.245185883 | 0 | Fit | 0.436 | PEG-LEH
0.439 | 0.245185883 | 0 | Fit | 0.4365 | PEG-LEH
0.4395 | 0.245185883 | 0 | Fit | 0.437 | PEG-LEH
0.44 | 0.245185883 | 0 | Fit | 0.4375 | PEG-LEH
0.4405 | 0.245185883 | 0 | Fit | 0.438 | PEG-LEH
0.441 | 0.245185883 | 0 | Fit | 0.4385 | PEG-LEH
0.4415 | 0.245185883 | 0 | Fit | 0.439 | PEG-LEH
0.442 | 0.245185883 | 0 | Fit | 0.4395 | PEG-LEH
0.4425 | 0.245185883 | 0 | Fit | 0.44 | PEG-LEH
0.443 | 0.245185883 | 0 | Fit | 0.4405 | PEG-LEH
0.4435 | 0.245185883 | 0 | Fit | 0.441 | PEG-LEH
0.444 | 0.245185883 | 0 | Fit | 0.4415 | PEG-LEH
0.4445 | 0.245185883 | 0 | Fit | 0.442 | PEG-LEH
0.445 | 0.245185883 | 0 | Fit | 0.4425 | PEG-LEH
0.4455 | 0.245185883 | 0 | Fit | 0.443 | PEG-LEH
0.446 | 0.245185883 | 0 | Fit | 0.4435 | PEG-LEH
0.4465 | 0.245185883 | 0 | Fit | 0.444 | PEG-LEH
0.447 | 0.245185883 | 0 | Fit | 0.4445 | PEG-LEH
0.4475 | 0.245185883 | 0 | Fit | 0.445 | PEG-LEH
0.448 | 0.245185883 | 0 | Fit | 0.4455 | PEG-LEH
0.4485 | 0.245185883 | 0 | Fit | 0.446 | PEG-LEH
0.449 | 0.245185883 | 0 | Fit | 0.4465 | PEG-LEH
0.4495 | 0.245185883 | 0 | Fit | 0.447 | PEG-LEH
0.45 | 0.245185883 | 0 | Fit | 0.4475 | PEG-LEH
0.4505 | 0.245185883 | 0 | Fit | 0.448 | PEG-LEH
0.451 | 0.245185883 | 0 | Fit | 0.4485 | PEG-LEH
0.4515 | 0.245185883 | 0 | Fit | 0.449 | PEG-LEH
0.452 | 0.245185883 | 0 | Fit | 0.4495 | PEG-LEH
0.4525 | 0.245185883 | 0 | Fit | 0.45 | PEG-LEH
0.453 | 0.245185883 | 0 | Fit | 0.4505 | PEG-LEH
0.4535 | 0.245185883 | 0 | Fit | 0.451 | PEG-LEH
0.454 | 0.245185883 | 0 | Fit | 0.4515 | PEG-LEH
0.4545 | 0.245185883 | 0 | Fit | 0.452 | PEG-LEH
0.455 | 0.245185883 | 0 | Fit | 0.4525 | PEG-LEH
0.4555 | 0.245185883 | 0 | Fit | 0.453 | PEG-LEH
0.456 | 0.245185883 | 0 | Fit | 0.4535 | PEG-LEH
0.4565 | 0.245185883 | 0 | Fit | 0.454 | PEG-LEH
0.457 | 0.245185883 | 0 | Fit | 0.4545 | PEG-LEH
0.4575 | 0.245185883 | 0 | Fit | 0.455 | PEG-LEH
0.458 | 0.245185883 | 0 | Fit | 0.4555 | PEG-LEH
0.4585 | 0.245185883 | 0 | Fit | 0.456 | PEG-LEH
0.459 | 0.245185883 | 0 | Fit | 0.4565 | PEG-LEH
0.4595 | 0.245185883 | 0 | Fit | 0.457 | PEG-LEH
0.46 | 0.245185883 | 0 | Fit | 0.4575 | PEG-LEH
0.4605 | 0.245185883 | 0 | Fit | 0.458 | PEG-LEH
0.461 | 0.245185883 | 0 | Fit | 0.4585 | PEG-LEH
0.4615 | 0.245185883 | 0 | Fit | 0.459 | PEG-LEH
0.462 | 0.245185883 | 0 | Fit | 0.4595 | PEG-LEH
0.4625 | 0.245185883 | 0 | Fit | 0.46 | PEG-LEH
0.463 | 0.245185883 | 0 | Fit | 0.4605 | PEG-LEH
0.4635 | 0.245185883 | 0 | Fit | 0.461 | PEG-LEH
0.464 | 0.245185883 | 0 | Fit | 0.4615 | PEG-LEH
0.4645 | 0.245185883 | 0 | Fit | 0.462 | PEG-LEH
0.465 | 0.245185883 | 0 | Fit | 0.4625 | PEG-LEH
0.4655 | 0.245185883 | 0 | Fit | 0.463 | PEG-LEH
0.466 | 0.245185883 | 0 | Fit | 0.4635 | PEG-LEH
0.4665 | 0.245185883 | 0 | Fit | 0.464 | PEG-LEH
0.467 | 0.245185883 | 0 | Fit | 0.4645 | PEG-LEH
0.4675 | 0.245185883 | 0 | Fit | 0.465 | PEG-LEH
0.468 | 0.245185883 | 0 | Fit | 0.4655 | PEG-LEH
0.4685 | 0.245185883 | 0 | Fit | 0.466 | PEG-LEH
0.469 | 0.245185883 | 0 | Fit | 0.4665 | PEG-LEH
0.4695 | 0.245185883 | 0 | Fit | 0.467 | PEG-LEH
0.47 | 0.245185883 | 0 | Fit | 0.4675 | PEG-LEH
0.4705 | 0.245185883 | 0 | Fit | 0.468 | PEG-LEH
0.471 | 0.245185883 | 0 | Fit | 0.4685 | PEG-LEH
0.4715 | 0.245185883 | 0 | Fit | 0.469 | PEG-LEH
0.472 | 0.245185883 | 0 | Fit | 0.4695 | PEG-LEH
0.4725 | 0.245185883 | 0 | Fit | 0.47 | PEG-LEH
0.473 | 0.245185883 | 0 | Fit | 0.4705 | PEG-LEH
0.4735 | 0.245185883 | 0 | Fit | 0.471 | PEG-LEH
0.474 | 0.245185883 | 0 | Fit | 0.4715 | PEG-LEH
0.4745 | 0.245185883 | 0 | Fit | 0.472 | PEG-LEH
0.475 | 0.245185883 | 0 | Fit | 0.4725 | PEG-LEH
0.4755 | 0.245185883 | 0 | Fit | 0.473 | PEG-LEH
0.476 | 0.245185883 | 0 | Fit | 0.4735 | PEG-LEH
0.4765 | 0.245185883 | 0 | Fit | 0.474 | PEG-LEH
0.477 | 0.245185883 | 0 | Fit | 0.4745 | PEG-LEH
0.4775 | 0.245185883 | 0 | Fit | 0.475 | PEG-LEH
0.478 | 0.245185883 | 0 | Fit | 0.4755 | PEG-LEH
0.4785 | 0.245185883 | 0 | Fit | 0.476 | PEG-LEH
0.479 | 0.245185883 | 0 | Fit | 0.4765 | PEG-LEH
0.4795 | 0.245185883 | 0 | Fit | 0.477 | PEG-LEH
0.48 | 0.245185883 | 0 | Fit | 0.4775 | PEG-LEH
0.4805 | 0.245185883 | 0 | Fit | 0.478 | PEG-LEH
0.481 | 0.245185883 | 0 | Fit | 0.4785 | PEG-LEH
0.4815 | 0.245185883 | 0 | Fit | 0.479 | PEG-LEH
0.482 | 0.245185883 | 0 | Fit | 0.4795 | PEG-LEH
0.4825 | 0.245185883 | 0 | Fit | 0.48 | PEG-LEH
0.483 | 0.245185883 | 0 | Fit | 0.4805 | PEG-LEH
0.4835 | 0.245185883 | 0 | Fit | 0.481 | PEG-LEH
0.484 | 0.245185883 | 0 | Fit | 0.4815 | PEG-LEH
0.4845 | 0.245185883 | 0 | Fit | 0.482 | PEG-LEH
0.485 | 0.245185883 | 0 | Fit | 0.4825 | PEG-LEH
0.4855 | 0.245185883 | 0 | Fit | 0.483 | PEG-LEH
0.486 | 0.245185883 | 0 | Fit | 0.4835 | PEG-LEH
0.4865 | 0.245185883 | 0 | Fit | 0.484 | PEG-LEH
0.487 | 0.245185883 | 0 | Fit | 0.4845 | PEG-LEH
0.4875 | 0.245185883 | 0 | Fit | 0.485 | PEG-LEH
0.488 | 0.245185883 | 0 | Fit | 0.4855 | PEG-LEH
0.4885 | 0.245185883 | 0 | Fit | 0.486 | PEG-LEH
0.489 | 0.245185883 | 0 | Fit | 0.4865 | PEG-LEH
0.4895 | 0.245185883 | 0 | Fit | 0.487 | PEG-LEH
0.49 | 0.245185883 | 0 | Fit | 0.4875 | PEG-LEH
0.4905 | 0.245185883 | 0 | Fit | 0.488 | PEG-LEH
0.491 | 0.245185883 | 0 | Fit | 0.4885 | PEG-LEH
0.4915 | 0.245185883 | 0 | Fit | 0.489 | PEG-LEH
0.492 | 0.245185883 | 0 | Fit | 0.4895 | PEG-LEH
0.4925 | 0.245185883 | 0 | Fit | 0.49 | PEG-LEH
0.493 | 0.245185883 | 0 | Fit | 0.4905 | PEG-LEH
0.4935 | 0.245185883 | 0 | Fit | 0.491 | PEG-LEH
0.494 | 0.245185883 | 0 | Fit | 0.4915 | PEG-LEH
0.4945 | 0.245185883 | 0 | Fit | 0.492 | PEG-LEH
0.495 | 0.245185883 | 0 | Fit | 0.4925 | PEG-LEH
0.4955 | 0.245185883 | 0 | Fit | 0.493 | PEG-LEH
0.496 | 0.245185883 | 0 | Fit | 0.4935 | PEG-LEH
0.4965 | 0.245185883 | 0 | Fit | 0.494 | PEG-LEH
0.497 | 0.245185883 | 0 | Fit | 0.4945 | PEG-LEH
0.4975 | 0.245185883 | 0 | Fit | 0.495 | PEG-LEH
0.498 | 0.245185883 | 0 | Fit | 0.4955 | PEG-LEH
0.4985 | 0.245185883 | 0 | Fit | 0.496 | PEG-LEH
0.499 | 0.245185883 | 0 | Fit | 0.4965 | PEG-LEH
0.4995 | 0.245185883 | 0 | Fit | 0.497 | PEG-LEH
0.5 | 0.245185883 | 0 | Fit | 0.4975 | PEG-LEH

## CO Comparison
CO | PEG-LEH | Human Hb | RBC
0 | 0 | 0 | 0
232 | 51.481 | 46.366 | 30.826
464 | 78.693 | 93.312 | 62.855

## O2 Offloading RBCs
Time | Value | Group | Fit | Norm
0.012 | 0.110427 | RBC | Exp | -0.26030536
0.016 | 0.113214 | RBC | Exp | -0.180552048
0.02 | 0.116728 | RBC | Exp | -0.079994767
0.024 | 0.120615 | RBC | Exp | 0.031236351
0.028 | 0.123874 | RBC | Exp | 0.124496503
0.032 | 0.127285 | RBC | Exp | 0.222106317
0.036 | 0.130259 | RBC | Exp | 0.307210856
0.04 | 0.133269 | RBC | Exp | 0.393345578
0.044 | 0.135493 | RBC | Exp | 0.456987978
0.048 | 0.137307 | RBC | Exp | 0.50889774
0.052 | 0.138661 | RBC | Exp | 0.547644057
0.056 | 0.139655 | RBC | Exp | 0.576088547
0.06 | 0.14055 | RBC | Exp | 0.601700034
0.064 | 0.141476 | RBC | Exp | 0.628198623
0.068 | 0.142208 | RBC | Exp | 0.649145672
0.072 | 0.142868 | RBC | Exp | 0.668032355
0.076 | 0.143425 | RBC | Exp | 0.683971571
0.08 | 0.143907 | RBC | Exp | 0.697764573
0.084 | 0.144396 | RBC | Exp | 0.711757889
0.088 | 0.144704 | RBC | Exp | 0.720571674
0.092 | 0.145019 | RBC | Exp | 0.729585773
0.096 | 0.145193 | RBC | Exp | 0.734564989
0.1 | 0.14549 | RBC | Exp | 0.743063997
0.104 | 0.145626 | RBC | Exp | 0.746955798
0.108 | 0.145884 | RBC | Exp | 0.754338775
0.112 | 0.146009 | RBC | Exp | 0.757915798
0.116 | 0.146195 | RBC | Exp | 0.763238409
0.12 | 0.146312 | RBC | Exp | 0.766586502
0.124 | 0.146479 | RBC | Exp | 0.771365406
0.128 | 0.146571 | RBC | Exp | 0.773998095
0.132 | 0.146816 | RBC | Exp | 0.781009061
0.136 | 0.146911 | RBC | Exp | 0.783727598
0.14 | 0.147107 | RBC | Exp | 0.789336371
0.144 | 0.147217 | RBC | Exp | 0.792484152
0.148 | 0.147386 | RBC | Exp | 0.797320287
0.152 | 0.147502 | RBC | Exp | 0.800639765
0.156 | 0.147661 | RBC | Exp | 0.805189738
0.16 | 0.147721 | RBC | Exp | 0.80690671
0.164 | 0.147884 | RBC | Exp | 0.811571148
0.168 | 0.147985 | RBC | Exp | 0.814461383
0.172 | 0.148146 | RBC | Exp | 0.819068589
0.176 | 0.148241 | RBC | Exp | 0.821787127
0.18 | 0.148341 | RBC | Exp | 0.824648745
0.184 | 0.148463 | RBC | Exp | 0.82813992
0.188 | 0.148574 | RBC | Exp | 0.831316317
0.192 | 0.148656 | RBC | Exp | 0.833662844
0.196 | 0.148749 | RBC | Exp | 0.83632415
0.2 | 0.148868 | RBC | Exp | 0.839729476
0.204 | 0.14895 | RBC | Exp | 0.842076003
0.208 | 0.149082 | RBC | Exp | 0.84585334
0.212 | 0.1491 | RBC | Exp | 0.846368431
0.216 | 0.149235 | RBC | Exp | 0.850231616
0.22 | 0.149297 | RBC | Exp | 0.85200582
0.224 | 0.149419 | RBC | Exp | 0.855496995
0.228 | 0.1494 | RBC | Exp | 0.854953287
0.232 | 0.149537 | RBC | Exp | 0.858873705
0.236 | 0.149581 | RBC | Exp | 0.860132817
0.24 | 0.149678 | RBC | Exp | 0.862908587
0.244 | 0.149697 | RBC | Exp | 0.863452295
0.248 | 0.149791 | RBC | Exp | 0.866142216
0.252 | 0.149841 | RBC | Exp | 0.867573026
0.256 | 0.149955 | RBC | Exp | 0.870835271
0.26 | 0.149974 | RBC | Exp | 0.871378978
0.264 | 0.150078 | RBC | Exp | 0.874355062
0.268 | 0.150088 | RBC | Exp | 0.874641224
0.272 | 0.150204 | RBC | Exp | 0.877960701
0.276 | 0.150227 | RBC | Exp | 0.878618874
0.28 | 0.150294 | RBC | Exp | 0.880536158
0.284 | 0.150321 | RBC | Exp | 0.881308795
0.288 | 0.150427 | RBC | Exp | 0.884342111
0.292 | 0.150444 | RBC | Exp | 0.884828586
0.296 | 0.150515 | RBC | Exp | 0.886860336
0.3 | 0.150574 | RBC | Exp | 0.888548691
0.304 | 0.15063 | RBC | Exp | 0.890151197
0.308 | 0.150688 | RBC | Exp | 0.891810936
0.312 | 0.150722 | RBC | Exp | 0.892783886
0.316 | 0.150766 | RBC | Exp | 0.894042998
0.32 | 0.150804 | RBC | Exp | 0.895130414
0.324 | 0.150878 | RBC | Exp | 0.897248011
0.328 | 0.150893 | RBC | Exp | 0.897677254
0.332 | 0.15098 | RBC | Exp | 0.900166862
0.336 | 0.150975 | RBC | Exp | 0.900023781
0.34 | 0.151073 | RBC | Exp | 0.902828168
0.344 | 0.151095 | RBC | Exp | 0.903457724
0.348 | 0.151151 | RBC | Exp | 0.90506023
0.352 | 0.151166 | RBC | Exp | 0.905489473
0.356 | 0.151246 | RBC | Exp | 0.907778768
0.36 | 0.151254 | RBC | Exp | 0.908007698
0.364 | 0.151342 | RBC | Exp | 0.910525922
0.368 | 0.151326 | RBC | Exp | 0.910068063
0.372 | 0.151409 | RBC | Exp | 0.912443207
0.376 | 0.151415 | RBC | Exp | 0.912614904
0.38 | 0.151501 | RBC | Exp | 0.915075896
0.384 | 0.151498 | RBC | Exp | 0.914990047
0.388 | 0.151573 | RBC | Exp | 0.917136261
0.392 | 0.15158 | RBC | Exp | 0.917336574
0.396 | 0.151666 | RBC | Exp | 0.919797567
0.4 | 0.151648 | RBC | Exp | 0.919282475
0.404 | 0.151708 | RBC | Exp | 0.920999446
0.408 | 0.151735 | RBC | Exp | 0.921772083
0.412 | 0.151806 | RBC | Exp | 0.923803833
0.416 | 0.151813 | RBC | Exp | 0.924004146
0.42 | 0.151874 | RBC | Exp | 0.925749733
0.424 | 0.151895 | RBC | Exp | 0.926350673
0.428 | 0.151941 | RBC | Exp | 0.927667018
0.432 | 0.151988 | RBC | Exp | 0.929011979
0.436 | 0.151995 | RBC | Exp | 0.929212292
0.44 | 0.152049 | RBC | Exp | 0.930757566
0.444 | 0.15206 | RBC | Exp | 0.931072344
0.448 | 0.152136 | RBC | Exp | 0.933247174
0.452 | 0.152137 | RBC | Exp | 0.93327579
0.456 | 0.152213 | RBC | Exp | 0.935450621
0.46 | 0.152237 | RBC | Exp | 0.936137409
0.464 | 0.152305 | RBC | Exp | 0.93808331
0.468 | 0.152272 | RBC | Exp | 0.937138976
0.472 | 0.15234 | RBC | Exp | 0.939084876
0.476 | 0.152332 | RBC | Exp | 0.938855947
0.48 | 0.152414 | RBC | Exp | 0.941202474
0.484 | 0.152406 | RBC | Exp | 0.940973545
0.488 | 0.152468 | RBC | Exp | 0.942747748
0.492 | 0.152453 | RBC | Exp | 0.942318506
0.496 | 0.152575 | RBC | Exp | 0.94580968
0.5 | 0.152535 | RBC | Exp | 0.944665033
0.504 | 0.152598 | RBC | Exp | 0.946467853
0.508 | 0.152576 | RBC | Exp | 0.945838296
0.512 | 0.152659 | RBC | Exp | 0.94821344
0.516 | 0.15264 | RBC | Exp | 0.947669732
0.52 | 0.152699 | RBC | Exp | 0.949358087
0.524 | 0.152673 | RBC | Exp | 0.948614067
0.528 | 0.152747 | RBC | Exp | 0.950731664
0.532 | 0.152775 | RBC | Exp | 0.951532918
0.536 | 0.152808 | RBC | Exp | 0.952477252
0.54 | 0.152808 | RBC | Exp | 0.952477252
0.544 | 0.152866 | RBC | Exp | 0.954136991
0.548 | 0.152894 | RBC | Exp | 0.954938244
0.552 | 0.152915 | RBC | Exp | 0.955539184
0.556 | 0.152927 | RBC | Exp | 0.955882578
0.56 | 0.15293 | RBC | Exp | 0.955968427
0.564 | 0.152994 | RBC | Exp | 0.957799863
0.568 | 0.152992 | RBC | Exp | 0.95774263
0.572 | 0.153017 | RBC | Exp | 0.958458035
0.576 | 0.153026 | RBC | Exp | 0.958715581
0.58 | 0.153093 | RBC | Exp | 0.960632865
0.584 | 0.153106 | RBC | Exp | 0.961004875
0.588 | 0.153122 | RBC | Exp | 0.961462734
0.592 | 0.15311 | RBC | Exp | 0.96111934
0.596 | 0.153184 | RBC | Exp | 0.963236938
0.6 | 0.153164 | RBC | Exp | 0.962664614
0.604 | 0.153207 | RBC | Exp | 0.96389511
0.608 | 0.153193 | RBC | Exp | 0.963494484
0.612 | 0.153289 | RBC | Exp | 0.966241638
0.616 | 0.153268 | RBC | Exp | 0.965640698
0.62 | 0.153343 | RBC | Exp | 0.967786912
0.624 | 0.153291 | RBC | Exp | 0.96629887
0.628 | 0.153368 | RBC | Exp | 0.968502316
0.632 | 0.153339 | RBC | Exp | 0.967672447
0.636 | 0.153412 | RBC | Exp | 0.969761429
0.64 | 0.153364 | RBC | Exp | 0.968387852
0.644 | 0.153419 | RBC | Exp | 0.969961742
0.648 | 0.153435 | RBC | Exp | 0.970419601
0.652 | 0.15349 | RBC | Exp | 0.971993491
0.656 | 0.153469 | RBC | Exp | 0.971392551
0.66 | 0.153508 | RBC | Exp | 0.972508583
0.664 | 0.153523 | RBC | Exp | 0.972937825
0.668 | 0.153544 | RBC | Exp | 0.973538765
0.672 | 0.153544 | RBC | Exp | 0.973538765
0.676 | 0.153554 | RBC | Exp | 0.973824927
0.68 | 0.153577 | RBC | Exp | 0.974483099
0.684 | 0.153626 | RBC | Exp | 0.975885293
0.688 | 0.153658 | RBC | Exp | 0.976801011
0.692 | 0.153636 | RBC | Exp | 0.976171454
0.696 | 0.153676 | RBC | Exp | 0.977316102
0.7 | 0.153699 | RBC | Exp | 0.977974274
0.704 | 0.153733 | RBC | Exp | 0.978947225
0.708 | 0.153699 | RBC | Exp | 0.977974274
0.712 | 0.15375 | RBC | Exp | 0.9794337
0.716 | 0.153735 | RBC | Exp | 0.979004457
0.72 | 0.153816 | RBC | Exp | 0.981322368
0.724 | 0.153756 | RBC | Exp | 0.979605397
0.728 | 0.153821 | RBC | Exp | 0.981465449
0.732 | 0.153797 | RBC | Exp | 0.980778661
0.736 | 0.153886 | RBC | Exp | 0.983325501
0.74 | 0.153836 | RBC | Exp | 0.981894692
0.744 | 0.153904 | RBC | Exp | 0.983840593
0.748 | 0.153877 | RBC | Exp | 0.983067956
0.752 | 0.153954 | RBC | Exp | 0.985271402
0.756 | 0.153899 | RBC | Exp | 0.983697512
0.76 | 0.153954 | RBC | Exp | 0.985271402
0.764 | 0.153941 | RBC | Exp | 0.984899391
0.768 | 0.153999 | RBC | Exp | 0.98655913
0.772 | 0.153999 | RBC | Exp | 0.98655913
0.776 | 0.154033 | RBC | Exp | 0.987532081
0.78 | 0.154035 | RBC | Exp | 0.987589313
0.784 | 0.154086 | RBC | Exp | 0.989048739
0.788 | 0.154073 | RBC | Exp | 0.988676728
0.792 | 0.154087 | RBC | Exp | 0.989077355
0.796 | 0.154094 | RBC | Exp | 0.989277668
0.8 | 0.154124 | RBC | Exp | 0.990136154
0.804 | 0.154139 | RBC | Exp | 0.990565396
0.808 | 0.154154 | RBC | Exp | 0.990994639
0.812 | 0.154166 | RBC | Exp | 0.991338033
0.816 | 0.154209 | RBC | Exp | 0.99256853
0.82 | 0.154242 | RBC | Exp | 0.993512864
0.824 | 0.154214 | RBC | Exp | 0.99271161
0.828 | 0.154267 | RBC | Exp | 0.994228268
0.832 | 0.154245 | RBC | Exp | 0.993598712
0.836 | 0.154297 | RBC | Exp | 0.995086754
0.84 | 0.154249 | RBC | Exp | 0.993713177
0.844 | 0.154307 | RBC | Exp | 0.995372916
0.848 | 0.154264 | RBC | Exp | 0.99414242
0.852 | 0.154348 | RBC | Exp | 0.996546179
0.856 | 0.154322 | RBC | Exp | 0.995802159
0.86 | 0.154392 | RBC | Exp | 0.997805292
0.864 | 0.154339 | RBC | Exp | 0.996288634
0.868 | 0.154399 | RBC | Exp | 0.998005605
0.872 | 0.15437 | RBC | Exp | 0.997175736
0.876 | 0.154421 | RBC | Exp | 0.998635161
0.88 | 0.154389 | RBC | Exp | 0.997719443
0.884 | 0.154446 | RBC | Exp | 0.999350566
0.888 | 0.154438 | RBC | Exp | 0.999121636
0.892 | 0.154482 | RBC | Exp | 1.000380749
0.896 | 0.154455 | RBC | Exp | 0.999608111
0.9 | 0.154479 | RBC | Exp | 1.0002949
0.904 | 0.154466 | RBC | Exp | 0.99992289
0.908 | 0.15451 | RBC | Exp | 1.001182002
0.912 | 0.154478 | RBC | Exp | 1.000266284
0.916 | 0.154512 | RBC | Exp | 1.001239234
0.92 | 0.154497 | RBC | Exp | 1.000809991
0.924 | 0.154531 | RBC | Exp | 1.001782942
0.928 | 0.154543 | RBC | Exp | 1.002126336
0.932 | 0.154564 | RBC | Exp | 1.002727276
0.936 | 0.154578 | RBC | Exp | 1.003127902
0.94 | 0.154595 | RBC | Exp | 1.003614378
0.944 | 0.154602 | RBC | Exp | 1.003814691
0.948 | 0.154589 | RBC | Exp | 1.00344268
0.952 | 0.154624 | RBC | Exp | 1.004444247
0.956 | 0.154599 | RBC | Exp | 1.003728842
0.96 | 0.154665 | RBC | Exp | 1.005617511
0.964 | 0.154625 | RBC | Exp | 1.004472863
0.968 | 0.154665 | RBC | Exp | 1.005617511
0.972 | 0.154642 | RBC | Exp | 1.004959338
0.976 | 0.154705 | RBC | Exp | 1.006762158
0.98 | 0.154649 | RBC | Exp | 1.005159652
0.984 | 0.154721 | RBC | Exp | 1.007220017
0.988 | 0.154665 | RBC | Exp | 1.005617511
0.992 | 0.154728 | RBC | Exp | 1.00742033
0.996 | 0.154697 | RBC | Exp | 1.006533229
1 | 0.154748 | RBC | Exp | 1.007992654
1.004 | 0.154713 | RBC | Exp | 1.006991088
1.008 | 0.154775 | RBC | Exp | 1.008765291
1.012 | 0.154743 | RBC | Exp | 1.007849573
1.016 | 0.154803 | RBC | Exp | 1.009566544
1.02 | 0.15474 | RBC | Exp | 1.007763725
1.024 | 0.154779 | RBC | Exp | 1.008879756
1.028 | 0.154772 | RBC | Exp | 1.008679443
1.032 | 0.154801 | RBC | Exp | 1.009509312
1.036 | 0.154753 | RBC | Exp | 1.008135735
1.04 | 0.154789 | RBC | Exp | 1.009165918
1.044 | 0.154797 | RBC | Exp | 1.009394847
1.048 | 0.154807 | RBC | Exp | 1.009681009
1.052 | 0.154812 | RBC | Exp | 1.00982409
1.056 | 0.15483 | RBC | Exp | 1.010339182
1.06 | 0.154852 | RBC | Exp | 1.010968738
1.064 | 0.154843 | RBC | Exp | 1.010711192
1.068 | 0.15487 | RBC | Exp | 1.011483829
1.072 | 0.154842 | RBC | Exp | 1.010682576
1.076 | 0.15487 | RBC | Exp | 1.011483829
1.08 | 0.154834 | RBC | Exp | 1.010453646
1.084 | 0.154898 | RBC | Exp | 1.012285082
1.088 | 0.154841 | RBC | Exp | 1.01065396
1.092 | 0.154896 | RBC | Exp | 1.01222785
1.096 | 0.154882 | RBC | Exp | 1.011827223
1.1 | 0.154921 | RBC | Exp | 1.012943255
1.104 | 0.154875 | RBC | Exp | 1.01162691
1.108 | 0.154947 | RBC | Exp | 1.013687275
1.112 | 0.154886 | RBC | Exp | 1.011941688
1.116 | 0.154954 | RBC | Exp | 1.013887589
1.12 | 0.154912 | RBC | Exp | 1.012685709
1.124 | 0.154943 | RBC | Exp | 1.013572811
1.128 | 0.154919 | RBC | Exp | 1.012886022
1.132 | 0.154992 | RBC | Exp | 1.014975004
1.136 | 0.15495 | RBC | Exp | 1.013773124
1.14 | 0.154986 | RBC | Exp | 1.014803307
1.144 | 0.154956 | RBC | Exp | 1.013944821
1.148 | 0.155005 | RBC | Exp | 1.015347014
1.152 | 0.154968 | RBC | Exp | 1.014288215
1.156 | 0.155003 | RBC | Exp | 1.015289782
1.16 | 0.154981 | RBC | Exp | 1.014660226
1.164 | 0.15501 | RBC | Exp | 1.015490095
1.168 | 0.155015 | RBC | Exp | 1.015633176
1.172 | 0.155024 | RBC | Exp | 1.015890722
1.176 | 0.155038 | RBC | Exp | 1.016291348
1.18 | 0.155035 | RBC | Exp | 1.0162055
1.184 | 0.155049 | RBC | Exp | 1.016606126
1.188 | 0.155032 | RBC | Exp | 1.016119651
1.192 | 0.155049 | RBC | Exp | 1.016606126
1.196 | 0.155031 | RBC | Exp | 1.016091035
1.2 | 0.155065 | RBC | Exp | 1.017063985
1.204 | 0.15503 | RBC | Exp | 1.016062419
1.208 | 0.15507 | RBC | Exp | 1.017207066
1.212 | 0.155046 | RBC | Exp | 1.016520278
1.216 | 0.155087 | RBC | Exp | 1.017693542
1.22 | 0.155061 | RBC | Exp | 1.016949521
1.224 | 0.155096 | RBC | Exp | 1.017951087
1.228 | 0.155055 | RBC | Exp | 1.016777824
1.232 | 0.155102 | RBC | Exp | 1.018122784
1.236 | 0.155062 | RBC | Exp | 1.016978137
1.24 | 0.155108 | RBC | Exp | 1.018294481
1.244 | 0.155052 | RBC | Exp | 1.016691975
1.248 | 0.155118 | RBC | Exp | 1.018580643
1.252 | 0.155066 | RBC | Exp | 1.017092602
1.256 | 0.155124 | RBC | Exp | 1.01875234
1.26 | 0.155084 | RBC | Exp | 1.017607693
1.264 | 0.155131 | RBC | Exp | 1.018952654
1.268 | 0.155084 | RBC | Exp | 1.017607693
1.272 | 0.155134 | RBC | Exp | 1.019038502
1.276 | 0.155087 | RBC | Exp | 1.017693542
1.28 | 0.155107 | RBC | Exp | 1.018265865
1.284 | 0.155097 | RBC | Exp | 1.017979703
1.288 | 0.155109 | RBC | Exp | 1.018323098
1.292 | 0.155117 | RBC | Exp | 1.018552027
1.296 | 0.155118 | RBC | Exp | 1.018580643
1.3 | 0.155129 | RBC | Exp | 1.018895421
1.304 | 0.155117 | RBC | Exp | 1.018552027
1.308 | 0.155131 | RBC | Exp | 1.018952654
1.312 | 0.155101 | RBC | Exp | 1.018094168
1.316 | 0.155122 | RBC | Exp | 1.018695108
1.32 | 0.155101 | RBC | Exp | 1.018094168
1.324 | 0.155126 | RBC | Exp | 1.018809573
1.328 | 0.155113 | RBC | Exp | 1.018437562
1.332 | 0.155159 | RBC | Exp | 1.019753907
1.336 | 0.155114 | RBC | Exp | 1.018466179
1.34 | 0.155141 | RBC | Exp | 1.019238816
1.344 | 0.155111 | RBC | Exp | 1.01838033
1.348 | 0.155155 | RBC | Exp | 1.019639442
1.352 | 0.155087 | RBC | Exp | 1.017693542
1.356 | 0.155151 | RBC | Exp | 1.019524977
1.36 | 0.155109 | RBC | Exp | 1.018323098
1.364 | 0.155161 | RBC | Exp | 1.019811139
1.368 | 0.155099 | RBC | Exp | 1.018036936
1.372 | 0.155174 | RBC | Exp | 1.02018315
1.376 | 0.155113 | RBC | Exp | 1.018437562
1.38 | 0.155162 | RBC | Exp | 1.019839756
1.384 | 0.155115 | RBC | Exp | 1.018494795
1.388 | 0.155148 | RBC | Exp | 1.019439129
1.392 | 0.155116 | RBC | Exp | 1.018523411
1.396 | 0.15515 | RBC | Exp | 1.019496361
1.4 | 0.155113 | RBC | Exp | 1.018437562
1.404 | 0.155132 | RBC | Exp | 1.01898127
1.408 | 0.15514 | RBC | Exp | 1.019210199
1.412 | 0.155151 | RBC | Exp | 1.019524977
1.416 | 0.155149 | RBC | Exp | 1.019467745
1.42 | 0.155142 | RBC | Exp | 1.019267432
1.424 | 0.15515 | RBC | Exp | 1.019496361
1.428 | 0.155148 | RBC | Exp | 1.019439129
1.432 | 0.155144 | RBC | Exp | 1.019324664
1.436 | 0.155136 | RBC | Exp | 1.019095735
1.44 | 0.155142 | RBC | Exp | 1.019267432
1.444 | 0.155139 | RBC | Exp | 1.019181583
1.448 | 0.155156 | RBC | Exp | 1.019668058
1.452 | 0.155114 | RBC | Exp | 1.018466179
1.456 | 0.155167 | RBC | Exp | 1.019982836
1.46 | 0.155135 | RBC | Exp | 1.019067118
1.464 | 0.155165 | RBC | Exp | 1.019925604
1.468 | 0.155109 | RBC | Exp | 1.018323098
1.472 | 0.155168 | RBC | Exp | 1.020011453
1.476 | 0.155121 | RBC | Exp | 1.018666492
1.48 | 0.155188 | RBC | Exp | 1.020583776
1.484 | 0.155119 | RBC | Exp | 1.018609259
1.488 | 0.155181 | RBC | Exp | 1.020383463
1.492 | 0.155151 | RBC | Exp | 1.019524977
1.496 | 0.155202 | RBC | Exp | 1.020984403
1.5 | 0.155128 | RBC | Exp | 1.018866805
1.504 | 0.155181 | RBC | Exp | 1.020383463
1.508 | 0.155125 | RBC | Exp | 1.018780957
1.512 | 0.155162 | RBC | Exp | 1.019839756
1.516 | 0.155126 | RBC | Exp | 1.018809573
1.52 | 0.155156 | RBC | Exp | 1.019668058
1.524 | 0.155148 | RBC | Exp | 1.019439129
1.528 | 0.155179 | RBC | Exp | 1.020326231
1.532 | 0.155159 | RBC | Exp | 1.019753907
1.536 | 0.155154 | RBC | Exp | 1.019610826
1.54 | 0.155151 | RBC | Exp | 1.019524977
1.544 | 0.155158 | RBC | Exp | 1.019725291
1.548 | 0.155154 | RBC | Exp | 1.019610826
1.552 | 0.155148 | RBC | Exp | 1.019439129
1.556 | 0.155161 | RBC | Exp | 1.019811139
1.56 | 0.155151 | RBC | Exp | 1.019524977
1.564 | 0.155165 | RBC | Exp | 1.019925604
1.568 | 0.155133 | RBC | Exp | 1.019009886
1.572 | 0.155173 | RBC | Exp | 1.020154534
1.576 | 0.155149 | RBC | Exp | 1.019467745
1.58 | 0.155176 | RBC | Exp | 1.020240382
1.584 | 0.155104 | RBC | Exp | 1.018180017
1.588 | 0.155159 | RBC | Exp | 1.019753907
1.592 | 0.155105 | RBC | Exp | 1.018208633
1.596 | 0.155165 | RBC | Exp | 1.019925604
1.6 | 0.155111 | RBC | Exp | 1.01838033
1.604 | 0.155173 | RBC | Exp | 1.020154534
1.608 | 0.155119 | RBC | Exp | 1.018609259
1.612 | 0.155171 | RBC | Exp | 1.020097301
1.616 | 0.155115 | RBC | Exp | 1.018494795
1.62 | 0.155155 | RBC | Exp | 1.019639442
1.624 | 0.155119 | RBC | Exp | 1.018609259
1.628 | 0.155156 | RBC | Exp | 1.019668058
1.632 | 0.155108 | RBC | Exp | 1.018294481
1.636 | 0.155145 | RBC | Exp | 1.01935328
1.64 | 0.155125 | RBC | Exp | 1.018780957
1.644 | 0.155145 | RBC | Exp | 1.01935328
1.648 | 0.155109 | RBC | Exp | 1.018323098
1.652 | 0.155125 | RBC | Exp | 1.018780957
1.656 | 0.155115 | RBC | Exp | 1.018494795
1.66 | 0.155136 | RBC | Exp | 1.019095735
1.664 | 0.155114 | RBC | Exp | 1.018466179
1.668 | 0.155128 | RBC | Exp | 1.018866805
1.672 | 0.155134 | RBC | Exp | 1.019038502
1.676 | 0.155127 | RBC | Exp | 1.018838189
1.68 | 0.155121 | RBC | Exp | 1.018666492
1.684 | 0.155107 | RBC | Exp | 1.018265865
1.688 | 0.155125 | RBC | Exp | 1.018780957
1.692 | 0.155125 | RBC | Exp | 1.018780957
1.696 | 0.155146 | RBC | Exp | 1.019381897
1.7 | 0.155088 | RBC | Exp | 1.017722158
1.704 | 0.155136 | RBC | Exp | 1.019095735
1.708 | 0.155098 | RBC | Exp | 1.01800832
1.712 | 0.155117 | RBC | Exp | 1.018552027
1.716 | 0.155066 | RBC | Exp | 1.017092602
1.72 | 0.155117 | RBC | Exp | 1.018552027
1.724 | 0.155077 | RBC | Exp | 1.01740738
1.728 | 0.155138 | RBC | Exp | 1.019152967
1.732 | 0.155086 | RBC | Exp | 1.017664925
1.736 | 0.155134 | RBC | Exp | 1.019038502
1.74 | 0.15509 | RBC | Exp | 1.01777939
1.744 | 0.155138 | RBC | Exp | 1.019152967
1.748 | 0.155087 | RBC | Exp | 1.017693542
1.752 | 0.155108 | RBC | Exp | 1.018294481
1.756 | 0.15507 | RBC | Exp | 1.017207066
1.76 | 0.155118 | RBC | Exp | 1.018580643
1.764 | 0.155085 | RBC | Exp | 1.017636309
1.768 | 0.155123 | RBC | Exp | 1.018723724
1.772 | 0.155074 | RBC | Exp | 1.017321531
1.776 | 0.155111 | RBC | Exp | 1.01838033
1.78 | 0.15509 | RBC | Exp | 1.01777939
1.784 | 0.155102 | RBC | Exp | 1.018122784
1.788 | 0.155073 | RBC | Exp | 1.017292915
1.792 | 0.155096 | RBC | Exp | 1.017951087
1.796 | 0.155101 | RBC | Exp | 1.018094168
1.8 | 0.155092 | RBC | Exp | 1.017836622
1.804 | 0.155114 | RBC | Exp | 1.018466179
1.808 | 0.155092 | RBC | Exp | 1.017836622
1.812 | 0.155107 | RBC | Exp | 1.018265865
1.816 | 0.155087 | RBC | Exp | 1.017693542
1.82 | 0.155118 | RBC | Exp | 1.018580643
1.824 | 0.155068 | RBC | Exp | 1.017149834
1.828 | 0.155114 | RBC | Exp | 1.018466179
1.832 | 0.155056 | RBC | Exp | 1.01680644
1.836 | 0.155101 | RBC | Exp | 1.018094168
1.84 | 0.155038 | RBC | Exp | 1.016291348
1.844 | 0.155102 | RBC | Exp | 1.018122784
1.848 | 0.155078 | RBC | Exp | 1.017435996
1.852 | 0.155111 | RBC | Exp | 1.01838033
1.856 | 0.155067 | RBC | Exp | 1.017121218
1.86 | 0.155124 | RBC | Exp | 1.01875234
1.864 | 0.155081 | RBC | Exp | 1.017521844
1.868 | 0.155119 | RBC | Exp | 1.018609259
1.872 | 0.155068 | RBC | Exp | 1.017149834
1.876 | 0.155107 | RBC | Exp | 1.018265865
1.88 | 0.155058 | RBC | Exp | 1.016863672
1.884 | 0.155095 | RBC | Exp | 1.017922471
1.888 | 0.155048 | RBC | Exp | 1.01657751
1.892 | 0.155078 | RBC | Exp | 1.017435996
1.896 | 0.15505 | RBC | Exp | 1.016634743
1.9 | 0.155087 | RBC | Exp | 1.017693542
1.904 | 0.155059 | RBC | Exp | 1.016892288
1.908 | 0.155075 | RBC | Exp | 1.017350147
1.912 | 0.155052 | RBC | Exp | 1.016691975
1.916 | 0.155068 | RBC | Exp | 1.017149834
1.92 | 0.155075 | RBC | Exp | 1.017350147
1.924 | 0.155071 | RBC | Exp | 1.017235683
1.928 | 0.155084 | RBC | Exp | 1.017607693
1.932 | 0.155068 | RBC | Exp | 1.017149834
1.936 | 0.155083 | RBC | Exp | 1.017579077
1.94 | 0.155021 | RBC | Exp | 1.015804873
1.944 | 0.155064 | RBC | Exp | 1.017035369
1.948 | 0.15503 | RBC | Exp | 1.016062419
1.952 | 0.155066 | RBC | Exp | 1.017092602
1.956 | 0.155009 | RBC | Exp | 1.015461479
1.96 | 0.155054 | RBC | Exp | 1.016749207
1.964 | 0.155008 | RBC | Exp | 1.015432863
1.968 | 0.155061 | RBC | Exp | 1.016949521
1.972 | 0.155022 | RBC | Exp | 1.015833489
1.976 | 0.155055 | RBC | Exp | 1.016777824
1.98 | 0.155008 | RBC | Exp | 1.015432863
1.984 | 0.155059 | RBC | Exp | 1.016892288
1.988 | 0.155002 | RBC | Exp | 1.015261166
1.992 | 0.155041 | RBC | Exp | 1.016377197
1.996 | 0.154994 | RBC | Exp | 1.015032236
2 | 0.155059 | RBC | Exp | 1.016892288
2.004 | 0.154998 | RBC | Exp | 1.015146701
2.008 | 0.155049 | RBC | Exp | 1.016606126
2.012 | 0.154986 | RBC | Exp | 1.014803307
2.016 | 0.155034 | RBC | Exp | 1.016176884
2.02 | 0.154992 | RBC | Exp | 1.014975004
2.024 | 0.155013 | RBC | Exp | 1.015575944
2.028 | 0.154982 | RBC | Exp | 1.014688842
2.032 | 0.154998 | RBC | Exp | 1.015146701
2.036 | 0.154999 | RBC | Exp | 1.015175317
2.04 | 0.154993 | RBC | Exp | 1.01500362
2.044 | 0.15499 | RBC | Exp | 1.014917771
2.048 | 0.154997 | RBC | Exp | 1.015118085
2.052 | 0.155014 | RBC | Exp | 1.01560456
2.056 | 0.154992 | RBC | Exp | 1.014975004
2.06 | 0.15499 | RBC | Exp | 1.014917771
2.064 | 0.154974 | RBC | Exp | 1.014459912
2.068 | 0.155004 | RBC | Exp | 1.015318398
2.072 | 0.154974 | RBC | Exp | 1.014459912
2.076 | 0.154992 | RBC | Exp | 1.014975004
2.08 | 0.154958 | RBC | Exp | 1.014002053
2.084 | 0.15501 | RBC | Exp | 1.015490095
2.088 | 0.154949 | RBC | Exp | 1.013744508
2.092 | 0.155 | RBC | Exp | 1.015203933
2.096 | 0.154934 | RBC | Exp | 1.013315265
2.1 | 0.155005 | RBC | Exp | 1.015347014
2.104 | 0.154956 | RBC | Exp | 1.013944821
2.108 | 0.154992 | RBC | Exp | 1.014975004
2.112 | 0.15493 | RBC | Exp | 1.0132008
2.116 | 0.154991 | RBC | Exp | 1.014946388
2.12 | 0.154952 | RBC | Exp | 1.013830356
2.124 | 0.155003 | RBC | Exp | 1.015289782
2.128 | 0.154947 | RBC | Exp | 1.013687275
2.132 | 0.155008 | RBC | Exp | 1.015432863
2.136 | 0.154954 | RBC | Exp | 1.013887589
2.14 | 0.154979 | RBC | Exp | 1.014602993
2.144 | 0.154925 | RBC | Exp | 1.013057719
2.148 | 0.154949 | RBC | Exp | 1.013744508
2.152 | 0.154955 | RBC | Exp | 1.013916205
2.156 | 0.154961 | RBC | Exp | 1.014087902
2.16 | 0.154948 | RBC | Exp | 1.013715892
2.164 | 0.154966 | RBC | Exp | 1.014230983
2.168 | 0.154974 | RBC | Exp | 1.014459912
2.172 | 0.154968 | RBC | Exp | 1.014288215
2.176 | 0.154976 | RBC | Exp | 1.014517145
2.18 | 0.154951 | RBC | Exp | 1.01380174
2.184 | 0.154962 | RBC | Exp | 1.014116518
2.188 | 0.154953 | RBC | Exp | 1.013858972
2.192 | 0.154958 | RBC | Exp | 1.014002053
2.196 | 0.15492 | RBC | Exp | 1.012914638
2.2 | 0.154972 | RBC | Exp | 1.01440268
2.204 | 0.154934 | RBC | Exp | 1.013315265
2.208 | 0.154972 | RBC | Exp | 1.01440268
2.212 | 0.154925 | RBC | Exp | 1.013057719
2.216 | 0.15497 | RBC | Exp | 1.014345448
2.22 | 0.15492 | RBC | Exp | 1.012914638
2.224 | 0.154958 | RBC | Exp | 1.014002053
2.228 | 0.154909 | RBC | Exp | 1.01259986
2.232 | 0.154963 | RBC | Exp | 1.014145134
2.236 | 0.154907 | RBC | Exp | 1.012542628
2.24 | 0.154967 | RBC | Exp | 1.014259599
2.244 | 0.154911 | RBC | Exp | 1.012657093
2.248 | 0.154953 | RBC | Exp | 1.013858972
2.252 | 0.154908 | RBC | Exp | 1.012571244
2.256 | 0.154952 | RBC | Exp | 1.013830356
2.26 | 0.154903 | RBC | Exp | 1.012428163
2.264 | 0.154931 | RBC | Exp | 1.013229416
2.268 | 0.15489 | RBC | Exp | 1.012056153
2.272 | 0.154906 | RBC | Exp | 1.012514012
2.276 | 0.154872 | RBC | Exp | 1.011541061
2.28 | 0.154889 | RBC | Exp | 1.012027537
2.284 | 0.154895 | RBC | Exp | 1.012199234
2.288 | 0.154915 | RBC | Exp | 1.012771557
2.292 | 0.154898 | RBC | Exp | 1.012285082
2.296 | 0.154891 | RBC | Exp | 1.012084769
2.3 | 0.154899 | RBC | Exp | 1.012313698
2.304 | 0.15488 | RBC | Exp | 1.011769991
2.308 | 0.154878 | RBC | Exp | 1.011712758
2.312 | 0.154868 | RBC | Exp | 1.011426597
2.316 | 0.154889 | RBC | Exp | 1.012027537
2.32 | 0.154867 | RBC | Exp | 1.01139798
2.324 | 0.154905 | RBC | Exp | 1.012485396
2.328 | 0.15486 | RBC | Exp | 1.011197667
2.332 | 0.154904 | RBC | Exp | 1.012456779
2.336 | 0.154839 | RBC | Exp | 1.010596727
2.34 | 0.154887 | RBC | Exp | 1.011970304
2.344 | 0.154815 | RBC | Exp | 1.009909939
2.348 | 0.15487 | RBC | Exp | 1.011483829
2.352 | 0.154822 | RBC | Exp | 1.010110252
2.356 | 0.154879 | RBC | Exp | 1.011741375
2.36 | 0.154815 | RBC | Exp | 1.009909939
2.364 | 0.15489 | RBC | Exp | 1.012056153
2.368 | 0.154839 | RBC | Exp | 1.010596727
2.372 | 0.154885 | RBC | Exp | 1.011913072
2.376 | 0.154835 | RBC | Exp | 1.010482262
2.38 | 0.154861 | RBC | Exp | 1.011226283
2.384 | 0.154818 | RBC | Exp | 1.009995787
2.388 | 0.154841 | RBC | Exp | 1.01065396
2.392 | 0.15481 | RBC | Exp | 1.009766858
2.396 | 0.154834 | RBC | Exp | 1.010453646
2.4 | 0.154825 | RBC | Exp | 1.010196101
2.404 | 0.154841 | RBC | Exp | 1.01065396
2.408 | 0.154823 | RBC | Exp | 1.010138868
2.412 | 0.15482 | RBC | Exp | 1.01005302
2.416 | 0.15482 | RBC | Exp | 1.01005302
2.42 | 0.154824 | RBC | Exp | 1.010167484
2.424 | 0.154821 | RBC | Exp | 1.010081636
2.428 | 0.154814 | RBC | Exp | 1.009881323
2.432 | 0.154841 | RBC | Exp | 1.01065396
2.436 | 0.154818 | RBC | Exp | 1.009995787
2.44 | 0.154841 | RBC | Exp | 1.01065396
2.444 | 0.154787 | RBC | Exp | 1.009108685
2.448 | 0.154846 | RBC | Exp | 1.010797041
2.452 | 0.154801 | RBC | Exp | 1.009509312
2.456 | 0.154825 | RBC | Exp | 1.010196101
2.46 | 0.154763 | RBC | Exp | 1.008421897
2.464 | 0.154828 | RBC | Exp | 1.010281949
2.468 | 0.154771 | RBC | Exp | 1.008650826
2.472 | 0.154836 | RBC | Exp | 1.010510879
2.476 | 0.154781 | RBC | Exp | 1.008936988
2.48 | 0.154839 | RBC | Exp | 1.010596727
2.484 | 0.154812 | RBC | Exp | 1.00982409
2.488 | 0.154861 | RBC | Exp | 1.011226283
2.492 | 0.154783 | RBC | Exp | 1.008994221
2.496 | 0.154811 | RBC | Exp | 1.009795474
2.5 | 0.154794 | RBC | Exp | 1.009308999
2.504 | 0.154828 | RBC | Exp | 1.010281949
2.508 | 0.154778 | RBC | Exp | 1.00885114
2.512 | 0.154816 | RBC | Exp | 1.009938555
2.516 | 0.154799 | RBC | Exp | 1.00945208
2.52 | 0.154827 | RBC | Exp | 1.010253333
2.524 | 0.154794 | RBC | Exp | 1.009308999
2.528 | 0.154815 | RBC | Exp | 1.009909939
2.532 | 0.154795 | RBC | Exp | 1.009337615
2.536 | 0.154808 | RBC | Exp | 1.009709625
2.54 | 0.154799 | RBC | Exp | 1.00945208
2.544 | 0.154793 | RBC | Exp | 1.009280383
2.548 | 0.154801 | RBC | Exp | 1.009509312
2.552 | 0.154787 | RBC | Exp | 1.009108685
2.556 | 0.154812 | RBC | Exp | 1.00982409
2.56 | 0.154783 | RBC | Exp | 1.008994221
2.564 | 0.154818 | RBC | Exp | 1.009995787
2.568 | 0.154791 | RBC | Exp | 1.00922315
2.572 | 0.154826 | RBC | Exp | 1.010224717
2.576 | 0.154751 | RBC | Exp | 1.008078503
2.58 | 0.154807 | RBC | Exp | 1.009681009
2.584 | 0.154756 | RBC | Exp | 1.008221584
2.588 | 0.154804 | RBC | Exp | 1.009595161
2.592 | 0.154759 | RBC | Exp | 1.008307432
2.596 | 0.154816 | RBC | Exp | 1.009938555
2.6 | 0.154764 | RBC | Exp | 1.008450513
2.604 | 0.154818 | RBC | Exp | 1.009995787
2.608 | 0.154772 | RBC | Exp | 1.008679443
2.612 | 0.154807 | RBC | Exp | 1.009681009
2.616 | 0.154761 | RBC | Exp | 1.008364665
2.62 | 0.154791 | RBC | Exp | 1.00922315
2.624 | 0.154737 | RBC | Exp | 1.007677876
2.628 | 0.154776 | RBC | Exp | 1.008793907
2.632 | 0.15475 | RBC | Exp | 1.008049887
2.636 | 0.15479 | RBC | Exp | 1.009194534
2.64 | 0.154737 | RBC | Exp | 1.007677876
2.644 | 0.154777 | RBC | Exp | 1.008822524
2.648 | 0.154752 | RBC | Exp | 1.008107119
2.652 | 0.15477 | RBC | Exp | 1.00862221
2.656 | 0.154752 | RBC | Exp | 1.008107119
2.66 | 0.154763 | RBC | Exp | 1.008421897
2.664 | 0.154758 | RBC | Exp | 1.008278816
2.668 | 0.154762 | RBC | Exp | 1.008393281
2.672 | 0.154759 | RBC | Exp | 1.008307432
2.676 | 0.154726 | RBC | Exp | 1.007363098
2.68 | 0.154763 | RBC | Exp | 1.008421897
2.684 | 0.154748 | RBC | Exp | 1.007992654
2.688 | 0.154764 | RBC | Exp | 1.008450513
2.692 | 0.154708 | RBC | Exp | 1.006848007
2.696 | 0.154753 | RBC | Exp | 1.008135735
2.7 | 0.154709 | RBC | Exp | 1.006876623
2.704 | 0.154748 | RBC | Exp | 1.007992654
2.708 | 0.1547 | RBC | Exp | 1.006619077
2.712 | 0.154742 | RBC | Exp | 1.007820957
2.716 | 0.154717 | RBC | Exp | 1.007105552
2.72 | 0.154757 | RBC | Exp | 1.0082502
2.724 | 0.154695 | RBC | Exp | 1.006475996
2.728 | 0.154754 | RBC | Exp | 1.008164351
2.732 | 0.154714 | RBC | Exp | 1.007019704
2.736 | 0.154766 | RBC | Exp | 1.008507746
2.74 | 0.154691 | RBC | Exp | 1.006361532
2.744 | 0.154731 | RBC | Exp | 1.007506179
2.748 | 0.154684 | RBC | Exp | 1.006161218
2.752 | 0.154742 | RBC | Exp | 1.007820957
2.756 | 0.154669 | RBC | Exp | 1.005731975
2.76 | 0.15471 | RBC | Exp | 1.006905239
2.764 | 0.154679 | RBC | Exp | 1.006018137
2.768 | 0.154734 | RBC | Exp | 1.007592028
2.772 | 0.154693 | RBC | Exp | 1.006418764
2.776 | 0.154716 | RBC | Exp | 1.007076936
2.78 | 0.154696 | RBC | Exp | 1.006504612
2.784 | 0.154708 | RBC | Exp | 1.006848007
2.788 | 0.154699 | RBC | Exp | 1.006590461
2.792 | 0.154681 | RBC | Exp | 1.00607537
2.796 | 0.154702 | RBC | Exp | 1.00667631
2.8 | 0.154688 | RBC | Exp | 1.006275683
2.804 | 0.154723 | RBC | Exp | 1.00727725
2.808 | 0.15469 | RBC | Exp | 1.006332915
2.812 | 0.154712 | RBC | Exp | 1.006962471
2.816 | 0.154685 | RBC | Exp | 1.006189834
2.82 | 0.154712 | RBC | Exp | 1.006962471
2.824 | 0.154657 | RBC | Exp | 1.005388581
2.828 | 0.154697 | RBC | Exp | 1.006533229
2.832 | 0.154658 | RBC | Exp | 1.005417197
2.836 | 0.154719 | RBC | Exp | 1.007162785
2.84 | 0.154665 | RBC | Exp | 1.005617511
2.844 | 0.154717 | RBC | Exp | 1.007105552
2.848 | 0.154661 | RBC | Exp | 1.005503046
2.852 | 0.154716 | RBC | Exp | 1.007076936
2.856 | 0.15466 | RBC | Exp | 1.00547443
2.86 | 0.154701 | RBC | Exp | 1.006647693
2.864 | 0.154652 | RBC | Exp | 1.0052455
2.868 | 0.154703 | RBC | Exp | 1.006704926
2.872 | 0.154651 | RBC | Exp | 1.005216884
2.876 | 0.154693 | RBC | Exp | 1.006418764
2.88 | 0.154653 | RBC | Exp | 1.005274116
2.884 | 0.154705 | RBC | Exp | 1.006762158
2.888 | 0.154666 | RBC | Exp | 1.005646127
2.892 | 0.154682 | RBC | Exp | 1.006103986
2.896 | 0.154669 | RBC | Exp | 1.005731975
2.9 | 0.15466 | RBC | Exp | 1.00547443
2.904 | 0.154659 | RBC | Exp | 1.005445814
2.908 | 0.154656 | RBC | Exp | 1.005359965
2.912 | 0.15467 | RBC | Exp | 1.005760592
2.916 | 0.154667 | RBC | Exp | 1.005674743
2.92 | 0.15468 | RBC | Exp | 1.006046753
2.924 | 0.154662 | RBC | Exp | 1.005531662
2.928 | 0.154689 | RBC | Exp | 1.006304299
2.932 | 0.15467 | RBC | Exp | 1.005760592
2.936 | 0.154676 | RBC | Exp | 1.005932289
2.94 | 0.154646 | RBC | Exp | 1.005073803
2.944 | 0.154669 | RBC | Exp | 1.005731975
2.948 | 0.154629 | RBC | Exp | 1.004587328
2.952 | 0.154663 | RBC | Exp | 1.005560278
2.956 | 0.154619 | RBC | Exp | 1.004301166
2.96 | 0.154667 | RBC | Exp | 1.005674743
2.964 | 0.15463 | RBC | Exp | 1.004615944
2.968 | 0.154685 | RBC | Exp | 1.006189834
2.972 | 0.154628 | RBC | Exp | 1.004558712
2.976 | 0.154674 | RBC | Exp | 1.005875056
2.98 | 0.15461 | RBC | Exp | 1.00404362
2.984 | 0.15467 | RBC | Exp | 1.005760592
2.988 | 0.154625 | RBC | Exp | 1.004472863
2.992 | 0.154676 | RBC | Exp | 1.005932289
2.996 | 0.154624 | RBC | Exp | 1.004444247
3 | 0.154676 | RBC | Exp | 1.005932289
3.004 | 0.15463 | RBC | Exp | 1.004615944
3.008 | 0.154656 | RBC | Exp | 1.005359965
3.012 | 0.154636 | RBC | Exp | 1.004787641
3.016 | 0.154648 | RBC | Exp | 1.005131036
3.02 | 0.154619 | RBC | Exp | 1.004301166
3.024 | 0.154622 | RBC | Exp | 1.004387015
3.028 | 0.154623 | RBC | Exp | 1.004415631
3.032 | 0.154636 | RBC | Exp | 1.004787641
3.036 | 0.154616 | RBC | Exp | 1.004215318
3.04 | 0.154619 | RBC | Exp | 1.004301166
3.044 | 0.154638 | RBC | Exp | 1.004844874
3.048 | 0.154614 | RBC | Exp | 1.004158085
3.052 | 0.154629 | RBC | Exp | 1.004587328
3.056 | 0.154602 | RBC | Exp | 1.003814691
3.06 | 0.154633 | RBC | Exp | 1.004701793
3.064 | 0.154601 | RBC | Exp | 1.003786075
3.068 | 0.154629 | RBC | Exp | 1.004587328
3.072 | 0.154581 | RBC | Exp | 1.003213751
3.076 | 0.154642 | RBC | Exp | 1.004959338
3.08 | 0.15461 | RBC | Exp | 1.00404362
3.084 | 0.15465 | RBC | Exp | 1.005188268
3.088 | 0.154567 | RBC | Exp | 1.002813124
3.092 | 0.154635 | RBC | Exp | 1.004759025
3.096 | 0.154581 | RBC | Exp | 1.003213751
3.1 | 0.15463 | RBC | Exp | 1.004615944
3.104 | 0.154567 | RBC | Exp | 1.002813124
3.108 | 0.154617 | RBC | Exp | 1.004243934
3.112 | 0.154578 | RBC | Exp | 1.003127902
3.116 | 0.15464 | RBC | Exp | 1.004902106
3.12 | 0.154573 | RBC | Exp | 1.002984822
3.124 | 0.154626 | RBC | Exp | 1.004501479
3.128 | 0.154582 | RBC | Exp | 1.003242367
3.132 | 0.15462 | RBC | Exp | 1.004329782
3.136 | 0.15458 | RBC | Exp | 1.003185135
3.14 | 0.154603 | RBC | Exp | 1.003843307
3.144 | 0.154585 | RBC | Exp | 1.003328216
3.148 | 0.154609 | RBC | Exp | 1.004015004
3.152 | 0.154595 | RBC | Exp | 1.003614378
3.156 | 0.154593 | RBC | Exp | 1.003557145
3.16 | 0.154607 | RBC | Exp | 1.003957772
3.164 | 0.154607 | RBC | Exp | 1.003957772
3.168 | 0.154605 | RBC | Exp | 1.003900539
3.172 | 0.154579 | RBC | Exp | 1.003156519
3.176 | 0.154599 | RBC | Exp | 1.003728842
3.18 | 0.154599 | RBC | Exp | 1.003728842
3.184 | 0.154611 | RBC | Exp | 1.004072237
3.188 | 0.154566 | RBC | Exp | 1.002784508
3.192 | 0.154604 | RBC | Exp | 1.003871923
3.196 | 0.154588 | RBC | Exp | 1.003414064
3.2 | 0.154626 | RBC | Exp | 1.004501479
3.204 | 0.154561 | RBC | Exp | 1.002641427
3.208 | 0.154619 | RBC | Exp | 1.004301166
3.212 | 0.154574 | RBC | Exp | 1.003013438
3.216 | 0.154639 | RBC | Exp | 1.00487349
3.22 | 0.154555 | RBC | Exp | 1.00246973
3.224 | 0.154596 | RBC | Exp | 1.003642994
3.228 | 0.154553 | RBC | Exp | 1.002412498
3.232 | 0.154619 | RBC | Exp | 1.004301166
3.236 | 0.154561 | RBC | Exp | 1.002641427
3.24 | 0.15461 | RBC | Exp | 1.00404362
3.244 | 0.154572 | RBC | Exp | 1.002956205
3.248 | 0.154595 | RBC | Exp | 1.003614378
3.252 | 0.154556 | RBC | Exp | 1.002498346
3.256 | 0.154584 | RBC | Exp | 1.0032996
3.26 | 0.154535 | RBC | Exp | 1.001897406
3.264 | 0.154567 | RBC | Exp | 1.002813124
3.268 | 0.154545 | RBC | Exp | 1.002183568
3.272 | 0.154586 | RBC | Exp | 1.003356832
3.276 | 0.154553 | RBC | Exp | 1.002412498
3.28 | 0.154603 | RBC | Exp | 1.003843307
3.284 | 0.154578 | RBC | Exp | 1.003127902
3.288 | 0.154579 | RBC | Exp | 1.003156519
3.292 | 0.154578 | RBC | Exp | 1.003127902
3.296 | 0.154561 | RBC | Exp | 1.002641427
3.3 | 0.15456 | RBC | Exp | 1.002612811
3.304 | 0.154542 | RBC | Exp | 1.00209772
3.308 | 0.154569 | RBC | Exp | 1.002870357
3.312 | 0.154525 | RBC | Exp | 1.001611245
3.316 | 0.154575 | RBC | Exp | 1.003042054
3.32 | 0.154533 | RBC | Exp | 1.001840174
3.324 | 0.154579 | RBC | Exp | 1.003156519
3.328 | 0.154537 | RBC | Exp | 1.001954639
3.332 | 0.154579 | RBC | Exp | 1.003156519
3.336 | 0.154527 | RBC | Exp | 1.001668477
3.34 | 0.154572 | RBC | Exp | 1.002956205
3.344 | 0.154515 | RBC | Exp | 1.001325083
3.348 | 0.154565 | RBC | Exp | 1.002755892
3.352 | 0.154512 | RBC | Exp | 1.001239234
3.356 | 0.154564 | RBC | Exp | 1.002727276
3.36 | 0.154534 | RBC | Exp | 1.00186879
3.364 | 0.154579 | RBC | Exp | 1.003156519
3.368 | 0.154524 | RBC | Exp | 1.001582628
3.372 | 0.15457 | RBC | Exp | 1.002898973
3.376 | 0.154517 | RBC | Exp | 1.001382315
3.38 | 0.154559 | RBC | Exp | 1.002584195
3.384 | 0.154505 | RBC | Exp | 1.001038921
3.388 | 0.154536 | RBC | Exp | 1.001926023
3.392 | 0.154511 | RBC | Exp | 1.001210618
3.396 | 0.154542 | RBC | Exp | 1.00209772
3.4 | 0.15452 | RBC | Exp | 1.001468164
3.404 | 0.154536 | RBC | Exp | 1.001926023
3.408 | 0.154536 | RBC | Exp | 1.001926023
3.412 | 0.154531 | RBC | Exp | 1.001782942
3.416 | 0.15453 | RBC | Exp | 1.001754325
3.42 | 0.154509 | RBC | Exp | 1.001153386
3.424 | 0.154534 | RBC | Exp | 1.00186879
3.428 | 0.154499 | RBC | Exp | 1.000867224
3.432 | 0.154533 | RBC | Exp | 1.001840174
3.436 | 0.154492 | RBC | Exp | 1.00066691
3.44 | 0.154545 | RBC | Exp | 1.002183568
3.444 | 0.154491 | RBC | Exp | 1.000638294
3.448 | 0.154539 | RBC | Exp | 1.002011871
3.452 | 0.15448 | RBC | Exp | 1.000323516
3.456 | 0.154524 | RBC | Exp | 1.001582628
3.46 | 0.154482 | RBC | Exp | 1.000380749
3.464 | 0.154518 | RBC | Exp | 1.001410931
3.468 | 0.154479 | RBC | Exp | 1.0002949
3.472 | 0.154538 | RBC | Exp | 1.001983255
3.476 | 0.154493 | RBC | Exp | 1.000695527
3.48 | 0.154533 | RBC | Exp | 1.001840174
3.484 | 0.154483 | RBC | Exp | 1.000409365
3.488 | 0.15453 | RBC | Exp | 1.001754325
3.492 | 0.15448 | RBC | Exp | 1.000323516
3.496 | 0.154523 | RBC | Exp | 1.001554012
3.5 | 0.154462 | RBC | Exp | 0.999808425
3.504 | 0.154515 | RBC | Exp | 1.001325083
3.508 | 0.154481 | RBC | Exp | 1.000352132
3.512 | 0.154517 | RBC | Exp | 1.001382315
3.516 | 0.154487 | RBC | Exp | 1.000523829
3.52 | 0.15452 | RBC | Exp | 1.001468164
3.524 | 0.154503 | RBC | Exp | 1.000981688
3.528 | 0.154505 | RBC | Exp | 1.001038921
3.532 | 0.154502 | RBC | Exp | 1.000953072
3.536 | 0.154501 | RBC | Exp | 1.000924456
3.54 | 0.154508 | RBC | Exp | 1.001124769
3.544 | 0.154477 | RBC | Exp | 1.000237668
3.548 | 0.154511 | RBC | Exp | 1.001210618
3.552 | 0.15447 | RBC | Exp | 1.000037354
3.556 | 0.154518 | RBC | Exp | 1.001410931
3.56 | 0.154498 | RBC | Exp | 1.000838607
3.564 | 0.15454 | RBC | Exp | 1.002040487
3.568 | 0.154495 | RBC | Exp | 1.000752759
3.572 | 0.154521 | RBC | Exp | 1.00149678
3.576 | 0.154476 | RBC | Exp | 1.000209051
3.58 | 0.154499 | RBC | Exp | 1.000867224
3.584 | 0.154462 | RBC | Exp | 0.999808425
3.588 | 0.154507 | RBC | Exp | 1.001096153
3.592 | 0.154466 | RBC | Exp | 0.99992289
3.596 | 0.154517 | RBC | Exp | 1.001382315
3.6 | 0.154459 | RBC | Exp | 0.999722576
3.604 | 0.154518 | RBC | Exp | 1.001410931
3.608 | 0.154466 | RBC | Exp | 0.99992289
3.612 | 0.154511 | RBC | Exp | 1.001210618
3.616 | 0.154444 | RBC | Exp | 0.999293333
3.62 | 0.154495 | RBC | Exp | 1.000752759
3.624 | 0.154446 | RBC | Exp | 0.999350566
3.628 | 0.154493 | RBC | Exp | 1.000695527
3.632 | 0.154464 | RBC | Exp | 0.999865657
3.636 | 0.154487 | RBC | Exp | 1.000523829
3.64 | 0.154465 | RBC | Exp | 0.999894273
3.644 | 0.154491 | RBC | Exp | 1.000638294
3.648 | 0.154453 | RBC | Exp | 0.999550879
3.652 | 0.154475 | RBC | Exp | 1.000180435
3.656 | 0.154483 | RBC | Exp | 1.000409365
3.66 | 0.15446 | RBC | Exp | 0.999751192
3.664 | 0.154472 | RBC | Exp | 1.000094587
3.668 | 0.154458 | RBC | Exp | 0.99969396
3.672 | 0.154475 | RBC | Exp | 1.000180435
3.676 | 0.154461 | RBC | Exp | 0.999779809
3.68 | 0.154492 | RBC | Exp | 1.00066691
3.684 | 0.154454 | RBC | Exp | 0.999579495
3.688 | 0.154473 | RBC | Exp | 1.000123203
3.692 | 0.154435 | RBC | Exp | 0.999035788
3.696 | 0.154476 | RBC | Exp | 1.000209051
3.7 | 0.154427 | RBC | Exp | 0.998806858
3.704 | 0.154481 | RBC | Exp | 1.000352132
3.708 | 0.154429 | RBC | Exp | 0.998864091
3.712 | 0.154479 | RBC | Exp | 1.0002949
3.716 | 0.154449 | RBC | Exp | 0.999436414
3.72 | 0.154484 | RBC | Exp | 1.000437981
3.724 | 0.154427 | RBC | Exp | 0.998806858
3.728 | 0.154495 | RBC | Exp | 1.000752759
3.732 | 0.154426 | RBC | Exp | 0.998778242
3.736 | 0.154476 | RBC | Exp | 1.000209051
3.74 | 0.15441 | RBC | Exp | 0.998320383
3.744 | 0.154457 | RBC | Exp | 0.999665344
3.748 | 0.154422 | RBC | Exp | 0.998663777
3.752 | 0.154462 | RBC | Exp | 0.999808425
3.756 | 0.154433 | RBC | Exp | 0.998978555
3.76 | 0.15445 | RBC | Exp | 0.999465031
3.764 | 0.154434 | RBC | Exp | 0.999007172
3.768 | 0.154449 | RBC | Exp | 0.999436414
3.772 | 0.154441 | RBC | Exp | 0.999207485
3.776 | 0.154423 | RBC | Exp | 0.998692393
3.78 | 0.154441 | RBC | Exp | 0.999207485
3.784 | 0.154445 | RBC | Exp | 0.99932195
3.788 | 0.154456 | RBC | Exp | 0.999636728
3.792 | 0.15445 | RBC | Exp | 0.999465031
3.796 | 0.15445 | RBC | Exp | 0.999465031
3.8 | 0.154434 | RBC | Exp | 0.999007172
3.804 | 0.154457 | RBC | Exp | 0.999665344
3.808 | 0.154426 | RBC | Exp | 0.998778242
3.812 | 0.154452 | RBC | Exp | 0.999522263
3.816 | 0.154414 | RBC | Exp | 0.998434848
3.82 | 0.15446 | RBC | Exp | 0.999751192
3.824 | 0.154419 | RBC | Exp | 0.998577929
3.828 | 0.154462 | RBC | Exp | 0.999808425
3.832 | 0.154423 | RBC | Exp | 0.998692393
3.836 | 0.154482 | RBC | Exp | 1.000380749
3.84 | 0.154425 | RBC | Exp | 0.998749626
3.844 | 0.154485 | RBC | Exp | 1.000466597
3.848 | 0.154425 | RBC | Exp | 0.998749626
3.852 | 0.154482 | RBC | Exp | 1.000380749
3.856 | 0.154422 | RBC | Exp | 0.998663777
3.86 | 0.154458 | RBC | Exp | 0.99969396
3.864 | 0.154409 | RBC | Exp | 0.998291767
3.868 | 0.154475 | RBC | Exp | 1.000180435
3.872 | 0.154435 | RBC | Exp | 0.999035788
3.876 | 0.154467 | RBC | Exp | 0.999951506
3.88 | 0.15446 | RBC | Exp | 0.999751192
3.884 | 0.154462 | RBC | Exp | 0.999808425
3.888 | 0.154446 | RBC | Exp | 0.999350566
3.892 | 0.154477 | RBC | Exp | 1.000237668
3.896 | 0.154437 | RBC | Exp | 0.99909302
3.9 | 0.154441 | RBC | Exp | 0.999207485
3.904 | 0.154459 | RBC | Exp | 0.999722576
3.908 | 0.154453 | RBC | Exp | 0.999550879
3.912 | 0.154447 | RBC | Exp | 0.999379182
3.916 | 0.154451 | RBC | Exp | 0.999493647
3.92 | 0.154475 | RBC | Exp | 1.000180435
3.924 | 0.154468 | RBC | Exp | 0.999980122
3.928 | 0.154465 | RBC | Exp | 0.999894273
3.932 | 0.15443 | RBC | Exp | 0.998892707
3.936 | 0.154465 | RBC | Exp | 0.999894273
3.94 | 0.154441 | RBC | Exp | 0.999207485
3.944 | 0.154463 | RBC | Exp | 0.999837041
3.948 | 0.154407 | RBC | Exp | 0.998234535
3.952 | 0.15448 | RBC | Exp | 1.000323516
3.956 | 0.15445 | RBC | Exp | 0.999465031
3.96 | 0.154487 | RBC | Exp | 1.000523829
3.964 | 0.154413 | RBC | Exp | 0.998406232
3.968 | 0.154474 | RBC | Exp | 1.000151819
3.972 | 0.154436 | RBC | Exp | 0.999064404
3.976 | 0.154472 | RBC | Exp | 1.000094587
3.98 | 0.154412 | RBC | Exp | 0.998377615
3.984 | 0.154452 | RBC | Exp | 0.999522263
3.988 | 0.154438 | RBC | Exp | 0.999121636
3.992 | 0.154474 | RBC | Exp | 1.000151819
3.996 | 0.154427 | RBC | Exp | 0.998806858
4 | 0.154453 | RBC | Exp | 0.999550879
0.012 | 0.119523438 | RBC | Fit | 0
0.016 | 0.121260351 | RBC | Fit | 0.049703829
0.02 | 0.122910933 | RBC | Fit | 0.096937187
0.024 | 0.124479474 | RBC | Fit | 0.141822866
0.028 | 0.125970053 | RBC | Fit | 0.184477555
0.032 | 0.127386545 | RBC | Fit | 0.225012143
0.036 | 0.128732631 | RBC | Fit | 0.263532007
0.04 | 0.130011812 | RBC | Fit | 0.300137286
0.044 | 0.131227413 | RBC | Fit | 0.334923142
0.048 | 0.132382594 | RBC | Fit | 0.367980008
0.052 | 0.133480357 | RBC | Fit | 0.399393821
0.056 | 0.134523558 | RBC | Fit | 0.429246248
0.06 | 0.135514908 | RBC | Fit | 0.457614895
0.064 | 0.136456984 | RBC | Fit | 0.484573511
0.068 | 0.137352235 | RBC | Fit | 0.510192181
0.072 | 0.138202988 | RBC | Fit | 0.534537505
0.076 | 0.139011456 | RBC | Fit | 0.557672773
0.08 | 0.13977974 | RBC | Fit | 0.57965813
0.084 | 0.140509837 | RBC | Fit | 0.60055073
0.088 | 0.141203646 | RBC | Fit | 0.620404888
0.092 | 0.14186297 | RBC | Fit | 0.639272218
0.096 | 0.142489522 | RBC | Fit | 0.65720177
0.1 | 0.143084933 | RBC | Fit | 0.674240155
0.104 | 0.14365075 | RBC | Fit | 0.690431666
0.108 | 0.144188443 | RBC | Fit | 0.705818398
0.112 | 0.144699411 | RBC | Fit | 0.72044035
0.116 | 0.145184982 | RBC | Fit | 0.734335534
0.12 | 0.145646418 | RBC | Fit | 0.747540076
0.124 | 0.146084919 | RBC | Fit | 0.7600883
0.128 | 0.146501624 | RBC | Fit | 0.77201283
0.132 | 0.146897618 | RBC | Fit | 0.783344666
0.136 | 0.14727393 | RBC | Fit | 0.794113265
0.14 | 0.147631537 | RBC | Fit | 0.804346624
0.144 | 0.14797137 | RBC | Fit | 0.814071346
0.148 | 0.148294312 | RBC | Fit | 0.823312712
0.152 | 0.148601202 | RBC | Fit | 0.832094747
0.156 | 0.148892839 | RBC | Fit | 0.840440281
0.16 | 0.149169981 | RBC | Fit | 0.84837101
0.164 | 0.149433347 | RBC | Fit | 0.855907551
0.168 | 0.149683623 | RBC | Fit | 0.863069497
0.172 | 0.149921459 | RBC | Fit | 0.869875468
0.176 | 0.150147474 | RBC | Fit | 0.876343155
0.18 | 0.150362256 | RBC | Fit | 0.882489374
0.184 | 0.150566361 | RBC | Fit | 0.888330102
0.188 | 0.150760322 | RBC | Fit | 0.893880523
0.192 | 0.150944643 | RBC | Fit | 0.899155067
0.196 | 0.151119801 | RBC | Fit | 0.904167447
0.2 | 0.151286254 | RBC | Fit | 0.908930691
0.204 | 0.151444434 | RBC | Fit | 0.913457185
0.208 | 0.151594751 | RBC | Fit | 0.917758694
0.212 | 0.151737597 | RBC | Fit | 0.921846402
0.216 | 0.151873343 | RBC | Fit | 0.925730935
0.22 | 0.152002342 | RBC | Fit | 0.929422392
0.224 | 0.152124929 | RBC | Fit | 0.932930369
0.228 | 0.152241423 | RBC | Fit | 0.936263987
0.232 | 0.152352127 | RBC | Fit | 0.93943191
0.236 | 0.152457329 | RBC | Fit | 0.942442376
0.24 | 0.152557301 | RBC | Fit | 0.945303211
0.244 | 0.152652305 | RBC | Fit | 0.94802185
0.248 | 0.152742586 | RBC | Fit | 0.950605364
0.252 | 0.152828381 | RBC | Fit | 0.953060466
0.256 | 0.15290991 | RBC | Fit | 0.955393541
0.26 | 0.152987388 | RBC | Fit | 0.957610652
0.264 | 0.153061015 | RBC | Fit | 0.959717565
0.268 | 0.153130982 | RBC | Fit | 0.961719757
0.272 | 0.153197471 | RBC | Fit | 0.963622431
0.276 | 0.153260656 | RBC | Fit | 0.965430536
0.28 | 0.1533207 | RBC | Fit | 0.96714877
0.284 | 0.15337776 | RBC | Fit | 0.968781602
0.288 | 0.153431983 | RBC | Fit | 0.970333276
0.292 | 0.153483512 | RBC | Fit | 0.971807826
0.296 | 0.153532479 | RBC | Fit | 0.973209085
0.3 | 0.153579013 | RBC | Fit | 0.974540696
0.304 | 0.153623233 | RBC | Fit | 0.975806121
0.308 | 0.153665256 | RBC | Fit | 0.977008649
0.312 | 0.15370519 | RBC | Fit | 0.978151407
0.316 | 0.153743139 | RBC | Fit | 0.979237366
0.32 | 0.153779202 | RBC | Fit | 0.980269349
0.324 | 0.153813472 | RBC | Fit | 0.981250037
0.328 | 0.153846039 | RBC | Fit | 0.982181982
0.332 | 0.153876988 | RBC | Fit | 0.983067606
0.336 | 0.153906398 | RBC | Fit | 0.983909211
0.34 | 0.153934346 | RBC | Fit | 0.984708985
0.344 | 0.153960905 | RBC | Fit | 0.985469007
0.348 | 0.153986144 | RBC | Fit | 0.986191253
0.352 | 0.154010129 | RBC | Fit | 0.9868776
0.356 | 0.154032921 | RBC | Fit | 0.987529834
0.36 | 0.154054581 | RBC | Fit | 0.988149649
0.364 | 0.154075164 | RBC | Fit | 0.988738657
0.368 | 0.154094724 | RBC | Fit | 0.989298389
0.372 | 0.154113312 | RBC | Fit | 0.9898303
0.376 | 0.154130976 | RBC | Fit | 0.990335773
0.38 | 0.154147762 | RBC | Fit | 0.990816122
0.384 | 0.154163713 | RBC | Fit | 0.991272596
0.388 | 0.154178872 | RBC | Fit | 0.991706381
0.392 | 0.154193277 | RBC | Fit | 0.992118606
0.396 | 0.154206967 | RBC | Fit | 0.992510341
0.4 | 0.154219975 | RBC | Fit | 0.992882606
0.404 | 0.154232338 | RBC | Fit | 0.993236368
0.408 | 0.154244086 | RBC | Fit | 0.993572546
0.412 | 0.15425525 | RBC | Fit | 0.993892015
0.416 | 0.154265859 | RBC | Fit | 0.994195605
0.42 | 0.15427594 | RBC | Fit | 0.994484106
0.424 | 0.154285521 | RBC | Fit | 0.994758267
0.428 | 0.154294625 | RBC | Fit | 0.995018801
0.432 | 0.154303277 | RBC | Fit | 0.995266386
0.436 | 0.154311499 | RBC | Fit | 0.995501665
0.44 | 0.154319312 | RBC | Fit | 0.995725249
0.444 | 0.154326737 | RBC | Fit | 0.995937721
0.448 | 0.154333793 | RBC | Fit | 0.996139631
0.452 | 0.154340498 | RBC | Fit | 0.996331507
0.456 | 0.15434687 | RBC | Fit | 0.996513845
0.46 | 0.154352925 | RBC | Fit | 0.99668712
0.464 | 0.154358679 | RBC | Fit | 0.996851783
0.468 | 0.154364148 | RBC | Fit | 0.997008261
0.472 | 0.154369344 | RBC | Fit | 0.997156962
0.476 | 0.154374282 | RBC | Fit | 0.997298272
0.48 | 0.154378975 | RBC | Fit | 0.997432558
0.484 | 0.154383434 | RBC | Fit | 0.99756017
0.488 | 0.154387672 | RBC | Fit | 0.997681439
0.492 | 0.154391699 | RBC | Fit | 0.99779668
0.496 | 0.154395526 | RBC | Fit | 0.997906194
0.5 | 0.154399163 | RBC | Fit | 0.998010264
0.504 | 0.154402619 | RBC | Fit | 0.998109161
0.508 | 0.154405903 | RBC | Fit | 0.998203143
0.512 | 0.154409024 | RBC | Fit | 0.998292454
0.516 | 0.15441199 | RBC | Fit | 0.998377325
0.52 | 0.154414808 | RBC | Fit | 0.998457979
0.524 | 0.154417487 | RBC | Fit | 0.998534623
0.528 | 0.154420032 | RBC | Fit | 0.998607458
0.532 | 0.154422451 | RBC | Fit | 0.998676672
0.536 | 0.154424749 | RBC | Fit | 0.998742447
0.54 | 0.154426933 | RBC | Fit | 0.998804952
0.544 | 0.154429009 | RBC | Fit | 0.998864351
0.548 | 0.154430982 | RBC | Fit | 0.998920797
0.552 | 0.154432856 | RBC | Fit | 0.998974437
0.556 | 0.154434637 | RBC | Fit | 0.999025412
0.56 | 0.15443633 | RBC | Fit | 0.999073852
0.564 | 0.154437939 | RBC | Fit | 0.999119885
0.568 | 0.154439468 | RBC | Fit | 0.999163631
0.572 | 0.15444092 | RBC | Fit | 0.999205201
0.576 | 0.154442301 | RBC | Fit | 0.999244706
0.58 | 0.154443613 | RBC | Fit | 0.999282247
0.584 | 0.154444859 | RBC | Fit | 0.999317922
0.588 | 0.154446044 | RBC | Fit | 0.999351824
0.592 | 0.15444717 | RBC | Fit | 0.999384041
0.596 | 0.15444824 | RBC | Fit | 0.999414656
0.6 | 0.154449256 | RBC | Fit | 0.99944375
0.604 | 0.154450223 | RBC | Fit | 0.999471398
0.608 | 0.154451141 | RBC | Fit | 0.999497671
0.612 | 0.154452013 | RBC | Fit | 0.999522639
0.616 | 0.154452842 | RBC | Fit | 0.999546366
0.62 | 0.15445363 | RBC | Fit | 0.999568913
0.624 | 0.154454379 | RBC | Fit | 0.99959034
0.628 | 0.154455091 | RBC | Fit | 0.999610701
0.632 | 0.154455767 | RBC | Fit | 0.999630051
0.636 | 0.154456409 | RBC | Fit | 0.999648439
0.64 | 0.15445702 | RBC | Fit | 0.999665913
0.644 | 0.1544576 | RBC | Fit | 0.999682518
0.648 | 0.154458152 | RBC | Fit | 0.999698298
0.652 | 0.154458676 | RBC | Fit | 0.999713294
0.656 | 0.154459174 | RBC | Fit | 0.999727544
0.66 | 0.154459647 | RBC | Fit | 0.999741087
0.664 | 0.154460097 | RBC | Fit | 0.999753955
0.668 | 0.154460524 | RBC | Fit | 0.999766185
0.672 | 0.15446093 | RBC | Fit | 0.999777806
0.676 | 0.154461316 | RBC | Fit | 0.99978885
0.68 | 0.154461683 | RBC | Fit | 0.999799345
0.684 | 0.154462031 | RBC | Fit | 0.999809318
0.688 | 0.154462362 | RBC | Fit | 0.999818796
0.692 | 0.154462677 | RBC | Fit | 0.999827803
0.696 | 0.154462976 | RBC | Fit | 0.999836361
0.7 | 0.15446326 | RBC | Fit | 0.999844495
0.704 | 0.154463531 | RBC | Fit | 0.999852224
0.708 | 0.154463787 | RBC | Fit | 0.999859569
0.712 | 0.154464031 | RBC | Fit | 0.999866549
0.716 | 0.154464263 | RBC | Fit | 0.999873182
0.72 | 0.154464483 | RBC | Fit | 0.999879485
0.724 | 0.154464693 | RBC | Fit | 0.999885476
0.728 | 0.154464891 | RBC | Fit | 0.999891168
0.732 | 0.154465081 | RBC | Fit | 0.999896577
0.736 | 0.15446526 | RBC | Fit | 0.999901718
0.74 | 0.154465431 | RBC | Fit | 0.999906603
0.744 | 0.154465593 | RBC | Fit | 0.999911245
0.748 | 0.154465747 | RBC | Fit | 0.999915656
0.752 | 0.154465894 | RBC | Fit | 0.999919849
0.756 | 0.154466033 | RBC | Fit | 0.999923832
0.76 | 0.154466165 | RBC | Fit | 0.999927618
0.764 | 0.154466291 | RBC | Fit | 0.999931216
0.768 | 0.15446641 | RBC | Fit | 0.999934635
0.772 | 0.154466524 | RBC | Fit | 0.999937884
0.776 | 0.154466632 | RBC | Fit | 0.999940971
0.78 | 0.154466734 | RBC | Fit | 0.999943905
0.784 | 0.154466832 | RBC | Fit | 0.999946693
0.788 | 0.154466924 | RBC | Fit | 0.999949343
0.792 | 0.154467012 | RBC | Fit | 0.999951861
0.796 | 0.154467096 | RBC | Fit | 0.999954253
0.8 | 0.154467175 | RBC | Fit | 0.999956527
0.804 | 0.154467251 | RBC | Fit | 0.999958688
0.808 | 0.154467323 | RBC | Fit | 0.999960741
0.812 | 0.154467391 | RBC | Fit | 0.999962693
0.816 | 0.154467456 | RBC | Fit | 0.999964547
0.82 | 0.154467517 | RBC | Fit | 0.999966309
0.824 | 0.154467576 | RBC | Fit | 0.999967984
0.828 | 0.154467631 | RBC | Fit | 0.999969575
0.832 | 0.154467684 | RBC | Fit | 0.999971087
0.836 | 0.154467734 | RBC | Fit | 0.999972524
0.84 | 0.154467782 | RBC | Fit | 0.99997389
0.844 | 0.154467828 | RBC | Fit | 0.999975188
0.848 | 0.154467871 | RBC | Fit | 0.999976421
0.852 | 0.154467912 | RBC | Fit | 0.999977593
0.856 | 0.154467951 | RBC | Fit | 0.999978707
0.86 | 0.154467988 | RBC | Fit | 0.999979765
0.864 | 0.154468023 | RBC | Fit | 0.999980771
0.868 | 0.154468056 | RBC | Fit | 0.999981727
0.872 | 0.154468088 | RBC | Fit | 0.999982635
0.876 | 0.154468118 | RBC | Fit | 0.999983498
0.88 | 0.154468147 | RBC | Fit | 0.999984318
0.884 | 0.154468174 | RBC | Fit | 0.999985098
0.888 | 0.1544682 | RBC | Fit | 0.999985838
0.892 | 0.154468224 | RBC | Fit | 0.999986542
0.896 | 0.154468248 | RBC | Fit | 0.999987211
0.9 | 0.15446827 | RBC | Fit | 0.999987847
0.904 | 0.154468291 | RBC | Fit | 0.999988451
0.908 | 0.154468311 | RBC | Fit | 0.999989025
0.912 | 0.15446833 | RBC | Fit | 0.99998957
0.916 | 0.154468348 | RBC | Fit | 0.999990089
0.92 | 0.154468366 | RBC | Fit | 0.999990581
0.924 | 0.154468382 | RBC | Fit | 0.999991049
0.928 | 0.154468397 | RBC | Fit | 0.999991494
0.932 | 0.154468412 | RBC | Fit | 0.999991917
0.936 | 0.154468426 | RBC | Fit | 0.999992319
0.94 | 0.15446844 | RBC | Fit | 0.999992701
0.944 | 0.154468452 | RBC | Fit | 0.999993063
0.948 | 0.154468464 | RBC | Fit | 0.999993408
0.952 | 0.154468476 | RBC | Fit | 0.999993736
0.956 | 0.154468487 | RBC | Fit | 0.999994047
0.96 | 0.154468497 | RBC | Fit | 0.999994343
0.964 | 0.154468507 | RBC | Fit | 0.999994624
0.968 | 0.154468516 | RBC | Fit | 0.999994891
0.972 | 0.154468525 | RBC | Fit | 0.999995145
0.976 | 0.154468533 | RBC | Fit | 0.999995387
0.98 | 0.154468541 | RBC | Fit | 0.999995616
0.984 | 0.154468549 | RBC | Fit | 0.999995834
0.988 | 0.154468556 | RBC | Fit | 0.999996041
0.992 | 0.154468563 | RBC | Fit | 0.999996238
0.996 | 0.15446857 | RBC | Fit | 0.999996425
1 | 0.154468576 | RBC | Fit | 0.999996602
1.004 | 0.154468582 | RBC | Fit | 0.999996771
1.008 | 0.154468587 | RBC | Fit | 0.999996932
1.012 | 0.154468593 | RBC | Fit | 0.999997084
1.016 | 0.154468598 | RBC | Fit | 0.999997229
1.02 | 0.154468603 | RBC | Fit | 0.999997367
1.024 | 0.154468607 | RBC | Fit | 0.999997498
1.028 | 0.154468612 | RBC | Fit | 0.999997622
1.032 | 0.154468616 | RBC | Fit | 0.99999774
1.036 | 0.15446862 | RBC | Fit | 0.999997853
1.04 | 0.154468623 | RBC | Fit | 0.999997959
1.044 | 0.154468627 | RBC | Fit | 0.999998061
1.048 | 0.15446863 | RBC | Fit | 0.999998157
1.052 | 0.154468633 | RBC | Fit | 0.999998249
1.056 | 0.154468636 | RBC | Fit | 0.999998336
1.06 | 0.154468639 | RBC | Fit | 0.999998419
1.064 | 0.154468642 | RBC | Fit | 0.999998497
1.068 | 0.154468645 | RBC | Fit | 0.999998572
1.072 | 0.154468647 | RBC | Fit | 0.999998643
1.076 | 0.15446865 | RBC | Fit | 0.99999871
1.08 | 0.154468652 | RBC | Fit | 0.999998774
1.084 | 0.154468654 | RBC | Fit | 0.999998835
1.088 | 0.154468656 | RBC | Fit | 0.999998893
1.092 | 0.154468658 | RBC | Fit | 0.999998948
1.096 | 0.15446866 | RBC | Fit | 0.999999
1.1 | 0.154468661 | RBC | Fit | 0.99999905
1.104 | 0.154468663 | RBC | Fit | 0.999999097
1.108 | 0.154468665 | RBC | Fit | 0.999999142
1.112 | 0.154468666 | RBC | Fit | 0.999999185
1.116 | 0.154468668 | RBC | Fit | 0.999999225
1.12 | 0.154468669 | RBC | Fit | 0.999999264
1.124 | 0.15446867 | RBC | Fit | 0.9999993
1.128 | 0.154468671 | RBC | Fit | 0.999999335
1.132 | 0.154468673 | RBC | Fit | 0.999999368
1.136 | 0.154468674 | RBC | Fit | 0.9999994
1.14 | 0.154468675 | RBC | Fit | 0.99999943
1.144 | 0.154468676 | RBC | Fit | 0.999999458
1.148 | 0.154468677 | RBC | Fit | 0.999999485
1.152 | 0.154468678 | RBC | Fit | 0.99999951
1.156 | 0.154468678 | RBC | Fit | 0.999999535
1.16 | 0.154468679 | RBC | Fit | 0.999999558
1.164 | 0.15446868 | RBC | Fit | 0.99999958
1.168 | 0.154468681 | RBC | Fit | 0.999999601
1.172 | 0.154468681 | RBC | Fit | 0.999999621
1.176 | 0.154468682 | RBC | Fit | 0.999999639
1.18 | 0.154468683 | RBC | Fit | 0.999999657
1.184 | 0.154468683 | RBC | Fit | 0.999999674
1.188 | 0.154468684 | RBC | Fit | 0.999999691
1.192 | 0.154468684 | RBC | Fit | 0.999999706
1.196 | 0.154468685 | RBC | Fit | 0.999999721
1.2 | 0.154468685 | RBC | Fit | 0.999999734
1.204 | 0.154468686 | RBC | Fit | 0.999999748
1.208 | 0.154468686 | RBC | Fit | 0.99999976
1.212 | 0.154468687 | RBC | Fit | 0.999999772
1.216 | 0.154468687 | RBC | Fit | 0.999999783
1.22 | 0.154468687 | RBC | Fit | 0.999999794
1.224 | 0.154468688 | RBC | Fit | 0.999999804
1.228 | 0.154468688 | RBC | Fit | 0.999999814
1.232 | 0.154468688 | RBC | Fit | 0.999999823
1.236 | 0.154468689 | RBC | Fit | 0.999999832
1.24 | 0.154468689 | RBC | Fit | 0.999999841
1.244 | 0.154468689 | RBC | Fit | 0.999999848
1.248 | 0.15446869 | RBC | Fit | 0.999999856
1.252 | 0.15446869 | RBC | Fit | 0.999999863
1.256 | 0.15446869 | RBC | Fit | 0.99999987
1.26 | 0.15446869 | RBC | Fit | 0.999999876
1.264 | 0.154468691 | RBC | Fit | 0.999999883
1.268 | 0.154468691 | RBC | Fit | 0.999999888
1.272 | 0.154468691 | RBC | Fit | 0.999999894
1.276 | 0.154468691 | RBC | Fit | 0.999999899
1.28 | 0.154468691 | RBC | Fit | 0.999999904
1.284 | 0.154468691 | RBC | Fit | 0.999999909
1.288 | 0.154468692 | RBC | Fit | 0.999999914
1.292 | 0.154468692 | RBC | Fit | 0.999999918
1.296 | 0.154468692 | RBC | Fit | 0.999999922
1.3 | 0.154468692 | RBC | Fit | 0.999999926
1.304 | 0.154468692 | RBC | Fit | 0.999999929
1.308 | 0.154468692 | RBC | Fit | 0.999999933
1.312 | 0.154468692 | RBC | Fit | 0.999999936
1.316 | 0.154468693 | RBC | Fit | 0.999999939
1.32 | 0.154468693 | RBC | Fit | 0.999999942
1.324 | 0.154468693 | RBC | Fit | 0.999999945
1.328 | 0.154468693 | RBC | Fit | 0.999999948
1.332 | 0.154468693 | RBC | Fit | 0.999999951
1.336 | 0.154468693 | RBC | Fit | 0.999999953
1.34 | 0.154468693 | RBC | Fit | 0.999999955
1.344 | 0.154468693 | RBC | Fit | 0.999999958
1.348 | 0.154468693 | RBC | Fit | 0.99999996
1.352 | 0.154468693 | RBC | Fit | 0.999999962
1.356 | 0.154468693 | RBC | Fit | 0.999999964
1.36 | 0.154468693 | RBC | Fit | 0.999999965
1.364 | 0.154468693 | RBC | Fit | 0.999999967
1.368 | 0.154468694 | RBC | Fit | 0.999999969
1.372 | 0.154468694 | RBC | Fit | 0.99999997
1.376 | 0.154468694 | RBC | Fit | 0.999999972
1.38 | 0.154468694 | RBC | Fit | 0.999999973
1.384 | 0.154468694 | RBC | Fit | 0.999999975
1.388 | 0.154468694 | RBC | Fit | 0.999999976
1.392 | 0.154468694 | RBC | Fit | 0.999999977
1.396 | 0.154468694 | RBC | Fit | 0.999999978
1.4 | 0.154468694 | RBC | Fit | 0.999999979
1.404 | 0.154468694 | RBC | Fit | 0.99999998
1.408 | 0.154468694 | RBC | Fit | 0.999999981
1.412 | 0.154468694 | RBC | Fit | 0.999999982
1.416 | 0.154468694 | RBC | Fit | 0.999999983
1.42 | 0.154468694 | RBC | Fit | 0.999999984
1.424 | 0.154468694 | RBC | Fit | 0.999999985
1.428 | 0.154468694 | RBC | Fit | 0.999999985
1.432 | 0.154468694 | RBC | Fit | 0.999999986
1.436 | 0.154468694 | RBC | Fit | 0.999999987
1.44 | 0.154468694 | RBC | Fit | 0.999999988
1.444 | 0.154468694 | RBC | Fit | 0.999999988
1.448 | 0.154468694 | RBC | Fit | 0.999999989
1.452 | 0.154468694 | RBC | Fit | 0.999999989
1.456 | 0.154468694 | RBC | Fit | 0.99999999
1.46 | 0.154468694 | RBC | Fit | 0.99999999
1.464 | 0.154468694 | RBC | Fit | 0.999999991
1.468 | 0.154468694 | RBC | Fit | 0.999999991
1.472 | 0.154468694 | RBC | Fit | 0.999999992
1.476 | 0.154468694 | RBC | Fit | 0.999999992
1.48 | 0.154468694 | RBC | Fit | 0.999999993
1.484 | 0.154468694 | RBC | Fit | 0.999999993
1.488 | 0.154468694 | RBC | Fit | 0.999999993
1.492 | 0.154468694 | RBC | Fit | 0.999999994
1.496 | 0.154468694 | RBC | Fit | 0.999999994
1.5 | 0.154468694 | RBC | Fit | 0.999999994
1.504 | 0.154468694 | RBC | Fit | 0.999999994
1.508 | 0.154468694 | RBC | Fit | 0.999999995
1.512 | 0.154468694 | RBC | Fit | 0.999999995
1.516 | 0.154468694 | RBC | Fit | 0.999999995
1.52 | 0.154468694 | RBC | Fit | 0.999999996
1.524 | 0.154468694 | RBC | Fit | 0.999999996
1.528 | 0.154468695 | RBC | Fit | 0.999999996
1.532 | 0.154468695 | RBC | Fit | 0.999999996
1.536 | 0.154468695 | RBC | Fit | 0.999999996
1.54 | 0.154468695 | RBC | Fit | 0.999999997
1.544 | 0.154468695 | RBC | Fit | 0.999999997
1.548 | 0.154468695 | RBC | Fit | 0.999999997
1.552 | 0.154468695 | RBC | Fit | 0.999999997
1.556 | 0.154468695 | RBC | Fit | 0.999999997
1.56 | 0.154468695 | RBC | Fit | 0.999999997
1.564 | 0.154468695 | RBC | Fit | 0.999999997
1.568 | 0.154468695 | RBC | Fit | 0.999999998
1.572 | 0.154468695 | RBC | Fit | 0.999999998
1.576 | 0.154468695 | RBC | Fit | 0.999999998
1.58 | 0.154468695 | RBC | Fit | 0.999999998
1.584 | 0.154468695 | RBC | Fit | 0.999999998
1.588 | 0.154468695 | RBC | Fit | 0.999999998
1.592 | 0.154468695 | RBC | Fit | 0.999999998
1.596 | 0.154468695 | RBC | Fit | 0.999999998
1.6 | 0.154468695 | RBC | Fit | 0.999999998
1.604 | 0.154468695 | RBC | Fit | 0.999999998
1.608 | 0.154468695 | RBC | Fit | 0.999999999
1.612 | 0.154468695 | RBC | Fit | 0.999999999
1.616 | 0.154468695 | RBC | Fit | 0.999999999
1.62 | 0.154468695 | RBC | Fit | 0.999999999
1.624 | 0.154468695 | RBC | Fit | 0.999999999
1.628 | 0.154468695 | RBC | Fit | 0.999999999
1.632 | 0.154468695 | RBC | Fit | 0.999999999
1.636 | 0.154468695 | RBC | Fit | 0.999999999
1.64 | 0.154468695 | RBC | Fit | 0.999999999
1.644 | 0.154468695 | RBC | Fit | 0.999999999
1.648 | 0.154468695 | RBC | Fit | 0.999999999
1.652 | 0.154468695 | RBC | Fit | 0.999999999
1.656 | 0.154468695 | RBC | Fit | 0.999999999
1.66 | 0.154468695 | RBC | Fit | 0.999999999
1.664 | 0.154468695 | RBC | Fit | 0.999999999
1.668 | 0.154468695 | RBC | Fit | 0.999999999
1.672 | 0.154468695 | RBC | Fit | 0.999999999
1.676 | 0.154468695 | RBC | Fit | 0.999999999
1.68 | 0.154468695 | RBC | Fit | 0.999999999
1.684 | 0.154468695 | RBC | Fit | 0.999999999
1.688 | 0.154468695 | RBC | Fit | 0.999999999
1.692 | 0.154468695 | RBC | Fit | 0.999999999
1.696 | 0.154468695 | RBC | Fit | 1
1.7 | 0.154468695 | RBC | Fit | 1
1.704 | 0.154468695 | RBC | Fit | 1
1.708 | 0.154468695 | RBC | Fit | 1
1.712 | 0.154468695 | RBC | Fit | 1
1.716 | 0.154468695 | RBC | Fit | 1
1.72 | 0.154468695 | RBC | Fit | 1
1.724 | 0.154468695 | RBC | Fit | 1
1.728 | 0.154468695 | RBC | Fit | 1
1.732 | 0.154468695 | RBC | Fit | 1
1.736 | 0.154468695 | RBC | Fit | 1
1.74 | 0.154468695 | RBC | Fit | 1
1.744 | 0.154468695 | RBC | Fit | 1
1.748 | 0.154468695 | RBC | Fit | 1
1.752 | 0.154468695 | RBC | Fit | 1
1.756 | 0.154468695 | RBC | Fit | 1
1.76 | 0.154468695 | RBC | Fit | 1
1.764 | 0.154468695 | RBC | Fit | 1
1.768 | 0.154468695 | RBC | Fit | 1
1.772 | 0.154468695 | RBC | Fit | 1
1.776 | 0.154468695 | RBC | Fit | 1
1.78 | 0.154468695 | RBC | Fit | 1
1.784 | 0.154468695 | RBC | Fit | 1
1.788 | 0.154468695 | RBC | Fit | 1
1.792 | 0.154468695 | RBC | Fit | 1
1.796 | 0.154468695 | RBC | Fit | 1
1.8 | 0.154468695 | RBC | Fit | 1
1.804 | 0.154468695 | RBC | Fit | 1
1.808 | 0.154468695 | RBC | Fit | 1
1.812 | 0.154468695 | RBC | Fit | 1
1.816 | 0.154468695 | RBC | Fit | 1
1.82 | 0.154468695 | RBC | Fit | 1
1.824 | 0.154468695 | RBC | Fit | 1
1.828 | 0.154468695 | RBC | Fit | 1
1.832 | 0.154468695 | RBC | Fit | 1
1.836 | 0.154468695 | RBC | Fit | 1
1.84 | 0.154468695 | RBC | Fit | 1
1.844 | 0.154468695 | RBC | Fit | 1
1.848 | 0.154468695 | RBC | Fit | 1
1.852 | 0.154468695 | RBC | Fit | 1
1.856 | 0.154468695 | RBC | Fit | 1
1.86 | 0.154468695 | RBC | Fit | 1
1.864 | 0.154468695 | RBC | Fit | 1
1.868 | 0.154468695 | RBC | Fit | 1
1.872 | 0.154468695 | RBC | Fit | 1
1.876 | 0.154468695 | RBC | Fit | 1
1.88 | 0.154468695 | RBC | Fit | 1
1.884 | 0.154468695 | RBC | Fit | 1
1.888 | 0.154468695 | RBC | Fit | 1
1.892 | 0.154468695 | RBC | Fit | 1
1.896 | 0.154468695 | RBC | Fit | 1
1.9 | 0.154468695 | RBC | Fit | 1
1.904 | 0.154468695 | RBC | Fit | 1
1.908 | 0.154468695 | RBC | Fit | 1
1.912 | 0.154468695 | RBC | Fit | 1
1.916 | 0.154468695 | RBC | Fit | 1
1.92 | 0.154468695 | RBC | Fit | 1
1.924 | 0.154468695 | RBC | Fit | 1
1.928 | 0.154468695 | RBC | Fit | 1
1.932 | 0.154468695 | RBC | Fit | 1
1.936 | 0.154468695 | RBC | Fit | 1
1.94 | 0.154468695 | RBC | Fit | 1
1.944 | 0.154468695 | RBC | Fit | 1
1.948 | 0.154468695 | RBC | Fit | 1
1.952 | 0.154468695 | RBC | Fit | 1
1.956 | 0.154468695 | RBC | Fit | 1
1.96 | 0.154468695 | RBC | Fit | 1
1.964 | 0.154468695 | RBC | Fit | 1
1.968 | 0.154468695 | RBC | Fit | 1
1.972 | 0.154468695 | RBC | Fit | 1
1.976 | 0.154468695 | RBC | Fit | 1
1.98 | 0.154468695 | RBC | Fit | 1
1.984 | 0.154468695 | RBC | Fit | 1
1.988 | 0.154468695 | RBC | Fit | 1
1.992 | 0.154468695 | RBC | Fit | 1
1.996 | 0.154468695 | RBC | Fit | 1
2 | 0.154468695 | RBC | Fit | 1
2.004 | 0.154468695 | RBC | Fit | 1
2.008 | 0.154468695 | RBC | Fit | 1
2.012 | 0.154468695 | RBC | Fit | 1
2.016 | 0.154468695 | RBC | Fit | 1
2.02 | 0.154468695 | RBC | Fit | 1
2.024 | 0.154468695 | RBC | Fit | 1
2.028 | 0.154468695 | RBC | Fit | 1
2.032 | 0.154468695 | RBC | Fit | 1
2.036 | 0.154468695 | RBC | Fit | 1
2.04 | 0.154468695 | RBC | Fit | 1
2.044 | 0.154468695 | RBC | Fit | 1
2.048 | 0.154468695 | RBC | Fit | 1
2.052 | 0.154468695 | RBC | Fit | 1
2.056 | 0.154468695 | RBC | Fit | 1
2.06 | 0.154468695 | RBC | Fit | 1
2.064 | 0.154468695 | RBC | Fit | 1
2.068 | 0.154468695 | RBC | Fit | 1
2.072 | 0.154468695 | RBC | Fit | 1
2.076 | 0.154468695 | RBC | Fit | 1
2.08 | 0.154468695 | RBC | Fit | 1
2.084 | 0.154468695 | RBC | Fit | 1
2.088 | 0.154468695 | RBC | Fit | 1
2.092 | 0.154468695 | RBC | Fit | 1
2.096 | 0.154468695 | RBC | Fit | 1
2.1 | 0.154468695 | RBC | Fit | 1
2.104 | 0.154468695 | RBC | Fit | 1
2.108 | 0.154468695 | RBC | Fit | 1
2.112 | 0.154468695 | RBC | Fit | 1
2.116 | 0.154468695 | RBC | Fit | 1
2.12 | 0.154468695 | RBC | Fit | 1
2.124 | 0.154468695 | RBC | Fit | 1
2.128 | 0.154468695 | RBC | Fit | 1
2.132 | 0.154468695 | RBC | Fit | 1
2.136 | 0.154468695 | RBC | Fit | 1
2.14 | 0.154468695 | RBC | Fit | 1
2.144 | 0.154468695 | RBC | Fit | 1
2.148 | 0.154468695 | RBC | Fit | 1
2.152 | 0.154468695 | RBC | Fit | 1
2.156 | 0.154468695 | RBC | Fit | 1
2.16 | 0.154468695 | RBC | Fit | 1
2.164 | 0.154468695 | RBC | Fit | 1
2.168 | 0.154468695 | RBC | Fit | 1
2.172 | 0.154468695 | RBC | Fit | 1
2.176 | 0.154468695 | RBC | Fit | 1
2.18 | 0.154468695 | RBC | Fit | 1
2.184 | 0.154468695 | RBC | Fit | 1
2.188 | 0.154468695 | RBC | Fit | 1
2.192 | 0.154468695 | RBC | Fit | 1
2.196 | 0.154468695 | RBC | Fit | 1
2.2 | 0.154468695 | RBC | Fit | 1
2.204 | 0.154468695 | RBC | Fit | 1
2.208 | 0.154468695 | RBC | Fit | 1
2.212 | 0.154468695 | RBC | Fit | 1
2.216 | 0.154468695 | RBC | Fit | 1
2.22 | 0.154468695 | RBC | Fit | 1
2.224 | 0.154468695 | RBC | Fit | 1
2.228 | 0.154468695 | RBC | Fit | 1
2.232 | 0.154468695 | RBC | Fit | 1
2.236 | 0.154468695 | RBC | Fit | 1
2.24 | 0.154468695 | RBC | Fit | 1
2.244 | 0.154468695 | RBC | Fit | 1
2.248 | 0.154468695 | RBC | Fit | 1
2.252 | 0.154468695 | RBC | Fit | 1
2.256 | 0.154468695 | RBC | Fit | 1
2.26 | 0.154468695 | RBC | Fit | 1
2.264 | 0.154468695 | RBC | Fit | 1
2.268 | 0.154468695 | RBC | Fit | 1
2.272 | 0.154468695 | RBC | Fit | 1
2.276 | 0.154468695 | RBC | Fit | 1
2.28 | 0.154468695 | RBC | Fit | 1
2.284 | 0.154468695 | RBC | Fit | 1
2.288 | 0.154468695 | RBC | Fit | 1
2.292 | 0.154468695 | RBC | Fit | 1
2.296 | 0.154468695 | RBC | Fit | 1
2.3 | 0.154468695 | RBC | Fit | 1
2.304 | 0.154468695 | RBC | Fit | 1
2.308 | 0.154468695 | RBC | Fit | 1
2.312 | 0.154468695 | RBC | Fit | 1
2.316 | 0.154468695 | RBC | Fit | 1
2.32 | 0.154468695 | RBC | Fit | 1
2.324 | 0.154468695 | RBC | Fit | 1
2.328 | 0.154468695 | RBC | Fit | 1
2.332 | 0.154468695 | RBC | Fit | 1
2.336 | 0.154468695 | RBC | Fit | 1
2.34 | 0.154468695 | RBC | Fit | 1
2.344 | 0.154468695 | RBC | Fit | 1
2.348 | 0.154468695 | RBC | Fit | 1
2.352 | 0.154468695 | RBC | Fit | 1
2.356 | 0.154468695 | RBC | Fit | 1
2.36 | 0.154468695 | RBC | Fit | 1
2.364 | 0.154468695 | RBC | Fit | 1
2.368 | 0.154468695 | RBC | Fit | 1
2.372 | 0.154468695 | RBC | Fit | 1
2.376 | 0.154468695 | RBC | Fit | 1
2.38 | 0.154468695 | RBC | Fit | 1
2.384 | 0.154468695 | RBC | Fit | 1
2.388 | 0.154468695 | RBC | Fit | 1
2.392 | 0.154468695 | RBC | Fit | 1
2.396 | 0.154468695 | RBC | Fit | 1
2.4 | 0.154468695 | RBC | Fit | 1
2.404 | 0.154468695 | RBC | Fit | 1
2.408 | 0.154468695 | RBC | Fit | 1
2.412 | 0.154468695 | RBC | Fit | 1
2.416 | 0.154468695 | RBC | Fit | 1
2.42 | 0.154468695 | RBC | Fit | 1
2.424 | 0.154468695 | RBC | Fit | 1
2.428 | 0.154468695 | RBC | Fit | 1
2.432 | 0.154468695 | RBC | Fit | 1
2.436 | 0.154468695 | RBC | Fit | 1
2.44 | 0.154468695 | RBC | Fit | 1
2.444 | 0.154468695 | RBC | Fit | 1
2.448 | 0.154468695 | RBC | Fit | 1
2.452 | 0.154468695 | RBC | Fit | 1
2.456 | 0.154468695 | RBC | Fit | 1
2.46 | 0.154468695 | RBC | Fit | 1
2.464 | 0.154468695 | RBC | Fit | 1
2.468 | 0.154468695 | RBC | Fit | 1
2.472 | 0.154468695 | RBC | Fit | 1
2.476 | 0.154468695 | RBC | Fit | 1
2.48 | 0.154468695 | RBC | Fit | 1
2.484 | 0.154468695 | RBC | Fit | 1
2.488 | 0.154468695 | RBC | Fit | 1
2.492 | 0.154468695 | RBC | Fit | 1
2.496 | 0.154468695 | RBC | Fit | 1
2.5 | 0.154468695 | RBC | Fit | 1
2.504 | 0.154468695 | RBC | Fit | 1
2.508 | 0.154468695 | RBC | Fit | 1
2.512 | 0.154468695 | RBC | Fit | 1
2.516 | 0.154468695 | RBC | Fit | 1
2.52 | 0.154468695 | RBC | Fit | 1
2.524 | 0.154468695 | RBC | Fit | 1
2.528 | 0.154468695 | RBC | Fit | 1
2.532 | 0.154468695 | RBC | Fit | 1
2.536 | 0.154468695 | RBC | Fit | 1
2.54 | 0.154468695 | RBC | Fit | 1
2.544 | 0.154468695 | RBC | Fit | 1
2.548 | 0.154468695 | RBC | Fit | 1
2.552 | 0.154468695 | RBC | Fit | 1
2.556 | 0.154468695 | RBC | Fit | 1
2.56 | 0.154468695 | RBC | Fit | 1
2.564 | 0.154468695 | RBC | Fit | 1
2.568 | 0.154468695 | RBC | Fit | 1
2.572 | 0.154468695 | RBC | Fit | 1
2.576 | 0.154468695 | RBC | Fit | 1
2.58 | 0.154468695 | RBC | Fit | 1
2.584 | 0.154468695 | RBC | Fit | 1
2.588 | 0.154468695 | RBC | Fit | 1
2.592 | 0.154468695 | RBC | Fit | 1
2.596 | 0.154468695 | RBC | Fit | 1
2.6 | 0.154468695 | RBC | Fit | 1
2.604 | 0.154468695 | RBC | Fit | 1
2.608 | 0.154468695 | RBC | Fit | 1
2.612 | 0.154468695 | RBC | Fit | 1
2.616 | 0.154468695 | RBC | Fit | 1
2.62 | 0.154468695 | RBC | Fit | 1
2.624 | 0.154468695 | RBC | Fit | 1
2.628 | 0.154468695 | RBC | Fit | 1
2.632 | 0.154468695 | RBC | Fit | 1
2.636 | 0.154468695 | RBC | Fit | 1
2.64 | 0.154468695 | RBC | Fit | 1
2.644 | 0.154468695 | RBC | Fit | 1
2.648 | 0.154468695 | RBC | Fit | 1
2.652 | 0.154468695 | RBC | Fit | 1
2.656 | 0.154468695 | RBC | Fit | 1
2.66 | 0.154468695 | RBC | Fit | 1
2.664 | 0.154468695 | RBC | Fit | 1
2.668 | 0.154468695 | RBC | Fit | 1
2.672 | 0.154468695 | RBC | Fit | 1
2.676 | 0.154468695 | RBC | Fit | 1
2.68 | 0.154468695 | RBC | Fit | 1
2.684 | 0.154468695 | RBC | Fit | 1
2.688 | 0.154468695 | RBC | Fit | 1
2.692 | 0.154468695 | RBC | Fit | 1
2.696 | 0.154468695 | RBC | Fit | 1
2.7 | 0.154468695 | RBC | Fit | 1
2.704 | 0.154468695 | RBC | Fit | 1
2.708 | 0.154468695 | RBC | Fit | 1
2.712 | 0.154468695 | RBC | Fit | 1
2.716 | 0.154468695 | RBC | Fit | 1
2.72 | 0.154468695 | RBC | Fit | 1
2.724 | 0.154468695 | RBC | Fit | 1
2.728 | 0.154468695 | RBC | Fit | 1
2.732 | 0.154468695 | RBC | Fit | 1
2.736 | 0.154468695 | RBC | Fit | 1
2.74 | 0.154468695 | RBC | Fit | 1
2.744 | 0.154468695 | RBC | Fit | 1
2.748 | 0.154468695 | RBC | Fit | 1
2.752 | 0.154468695 | RBC | Fit | 1
2.756 | 0.154468695 | RBC | Fit | 1
2.76 | 0.154468695 | RBC | Fit | 1
2.764 | 0.154468695 | RBC | Fit | 1
2.768 | 0.154468695 | RBC | Fit | 1
2.772 | 0.154468695 | RBC | Fit | 1
2.776 | 0.154468695 | RBC | Fit | 1
2.78 | 0.154468695 | RBC | Fit | 1
2.784 | 0.154468695 | RBC | Fit | 1
2.788 | 0.154468695 | RBC | Fit | 1
2.792 | 0.154468695 | RBC | Fit | 1
2.796 | 0.154468695 | RBC | Fit | 1
2.8 | 0.154468695 | RBC | Fit | 1
2.804 | 0.154468695 | RBC | Fit | 1
2.808 | 0.154468695 | RBC | Fit | 1
2.812 | 0.154468695 | RBC | Fit | 1
2.816 | 0.154468695 | RBC | Fit | 1
2.82 | 0.154468695 | RBC | Fit | 1
2.824 | 0.154468695 | RBC | Fit | 1
2.828 | 0.154468695 | RBC | Fit | 1
2.832 | 0.154468695 | RBC | Fit | 1
2.836 | 0.154468695 | RBC | Fit | 1
2.84 | 0.154468695 | RBC | Fit | 1
2.844 | 0.154468695 | RBC | Fit | 1
2.848 | 0.154468695 | RBC | Fit | 1
2.852 | 0.154468695 | RBC | Fit | 1
2.856 | 0.154468695 | RBC | Fit | 1
2.86 | 0.154468695 | RBC | Fit | 1
2.864 | 0.154468695 | RBC | Fit | 1
2.868 | 0.154468695 | RBC | Fit | 1
2.872 | 0.154468695 | RBC | Fit | 1
2.876 | 0.154468695 | RBC | Fit | 1
2.88 | 0.154468695 | RBC | Fit | 1
2.884 | 0.154468695 | RBC | Fit | 1
2.888 | 0.154468695 | RBC | Fit | 1
2.892 | 0.154468695 | RBC | Fit | 1
2.896 | 0.154468695 | RBC | Fit | 1
2.9 | 0.154468695 | RBC | Fit | 1
2.904 | 0.154468695 | RBC | Fit | 1
2.908 | 0.154468695 | RBC | Fit | 1
2.912 | 0.154468695 | RBC | Fit | 1
2.916 | 0.154468695 | RBC | Fit | 1
2.92 | 0.154468695 | RBC | Fit | 1
2.924 | 0.154468695 | RBC | Fit | 1
2.928 | 0.154468695 | RBC | Fit | 1
2.932 | 0.154468695 | RBC | Fit | 1
2.936 | 0.154468695 | RBC | Fit | 1
2.94 | 0.154468695 | RBC | Fit | 1
2.944 | 0.154468695 | RBC | Fit | 1
2.948 | 0.154468695 | RBC | Fit | 1
2.952 | 0.154468695 | RBC | Fit | 1
2.956 | 0.154468695 | RBC | Fit | 1
2.96 | 0.154468695 | RBC | Fit | 1
2.964 | 0.154468695 | RBC | Fit | 1
2.968 | 0.154468695 | RBC | Fit | 1
2.972 | 0.154468695 | RBC | Fit | 1
2.976 | 0.154468695 | RBC | Fit | 1
2.98 | 0.154468695 | RBC | Fit | 1
2.984 | 0.154468695 | RBC | Fit | 1
2.988 | 0.154468695 | RBC | Fit | 1
2.992 | 0.154468695 | RBC | Fit | 1
2.996 | 0.154468695 | RBC | Fit | 1
3 | 0.154468695 | RBC | Fit | 1
3.004 | 0.154468695 | RBC | Fit | 1
3.008 | 0.154468695 | RBC | Fit | 1
3.012 | 0.154468695 | RBC | Fit | 1
3.016 | 0.154468695 | RBC | Fit | 1
3.02 | 0.154468695 | RBC | Fit | 1
3.024 | 0.154468695 | RBC | Fit | 1
3.028 | 0.154468695 | RBC | Fit | 1
3.032 | 0.154468695 | RBC | Fit | 1
3.036 | 0.154468695 | RBC | Fit | 1
3.04 | 0.154468695 | RBC | Fit | 1
3.044 | 0.154468695 | RBC | Fit | 1
3.048 | 0.154468695 | RBC | Fit | 1
3.052 | 0.154468695 | RBC | Fit | 1
3.056 | 0.154468695 | RBC | Fit | 1
3.06 | 0.154468695 | RBC | Fit | 1
3.064 | 0.154468695 | RBC | Fit | 1
3.068 | 0.154468695 | RBC | Fit | 1
3.072 | 0.154468695 | RBC | Fit | 1
3.076 | 0.154468695 | RBC | Fit | 1
3.08 | 0.154468695 | RBC | Fit | 1
3.084 | 0.154468695 | RBC | Fit | 1
3.088 | 0.154468695 | RBC | Fit | 1
3.092 | 0.154468695 | RBC | Fit | 1
3.096 | 0.154468695 | RBC | Fit | 1
3.1 | 0.154468695 | RBC | Fit | 1
3.104 | 0.154468695 | RBC | Fit | 1
3.108 | 0.154468695 | RBC | Fit | 1
3.112 | 0.154468695 | RBC | Fit | 1
3.116 | 0.154468695 | RBC | Fit | 1
3.12 | 0.154468695 | RBC | Fit | 1
3.124 | 0.154468695 | RBC | Fit | 1
3.128 | 0.154468695 | RBC | Fit | 1
3.132 | 0.154468695 | RBC | Fit | 1
3.136 | 0.154468695 | RBC | Fit | 1
3.14 | 0.154468695 | RBC | Fit | 1
3.144 | 0.154468695 | RBC | Fit | 1
3.148 | 0.154468695 | RBC | Fit | 1
3.152 | 0.154468695 | RBC | Fit | 1
3.156 | 0.154468695 | RBC | Fit | 1
3.16 | 0.154468695 | RBC | Fit | 1
3.164 | 0.154468695 | RBC | Fit | 1
3.168 | 0.154468695 | RBC | Fit | 1
3.172 | 0.154468695 | RBC | Fit | 1
3.176 | 0.154468695 | RBC | Fit | 1
3.18 | 0.154468695 | RBC | Fit | 1
3.184 | 0.154468695 | RBC | Fit | 1
3.188 | 0.154468695 | RBC | Fit | 1
3.192 | 0.154468695 | RBC | Fit | 1
3.196 | 0.154468695 | RBC | Fit | 1
3.2 | 0.154468695 | RBC | Fit | 1
3.204 | 0.154468695 | RBC | Fit | 1
3.208 | 0.154468695 | RBC | Fit | 1
3.212 | 0.154468695 | RBC | Fit | 1
3.216 | 0.154468695 | RBC | Fit | 1
3.22 | 0.154468695 | RBC | Fit | 1
3.224 | 0.154468695 | RBC | Fit | 1
3.228 | 0.154468695 | RBC | Fit | 1
3.232 | 0.154468695 | RBC | Fit | 1
3.236 | 0.154468695 | RBC | Fit | 1
3.24 | 0.154468695 | RBC | Fit | 1
3.244 | 0.154468695 | RBC | Fit | 1
3.248 | 0.154468695 | RBC | Fit | 1
3.252 | 0.154468695 | RBC | Fit | 1
3.256 | 0.154468695 | RBC | Fit | 1
3.26 | 0.154468695 | RBC | Fit | 1
3.264 | 0.154468695 | RBC | Fit | 1
3.268 | 0.154468695 | RBC | Fit | 1
3.272 | 0.154468695 | RBC | Fit | 1
3.276 | 0.154468695 | RBC | Fit | 1
3.28 | 0.154468695 | RBC | Fit | 1
3.284 | 0.154468695 | RBC | Fit | 1
3.288 | 0.154468695 | RBC | Fit | 1
3.292 | 0.154468695 | RBC | Fit | 1
3.296 | 0.154468695 | RBC | Fit | 1
3.3 | 0.154468695 | RBC | Fit | 1
3.304 | 0.154468695 | RBC | Fit | 1
3.308 | 0.154468695 | RBC | Fit | 1
3.312 | 0.154468695 | RBC | Fit | 1
3.316 | 0.154468695 | RBC | Fit | 1
3.32 | 0.154468695 | RBC | Fit | 1
3.324 | 0.154468695 | RBC | Fit | 1
3.328 | 0.154468695 | RBC | Fit | 1
3.332 | 0.154468695 | RBC | Fit | 1
3.336 | 0.154468695 | RBC | Fit | 1
3.34 | 0.154468695 | RBC | Fit | 1
3.344 | 0.154468695 | RBC | Fit | 1
3.348 | 0.154468695 | RBC | Fit | 1
3.352 | 0.154468695 | RBC | Fit | 1
3.356 | 0.154468695 | RBC | Fit | 1
3.36 | 0.154468695 | RBC | Fit | 1
3.364 | 0.154468695 | RBC | Fit | 1
3.368 | 0.154468695 | RBC | Fit | 1
3.372 | 0.154468695 | RBC | Fit | 1
3.376 | 0.154468695 | RBC | Fit | 1
3.38 | 0.154468695 | RBC | Fit | 1
3.384 | 0.154468695 | RBC | Fit | 1
3.388 | 0.154468695 | RBC | Fit | 1
3.392 | 0.154468695 | RBC | Fit | 1
3.396 | 0.154468695 | RBC | Fit | 1
3.4 | 0.154468695 | RBC | Fit | 1
3.404 | 0.154468695 | RBC | Fit | 1
3.408 | 0.154468695 | RBC | Fit | 1
3.412 | 0.154468695 | RBC | Fit | 1
3.416 | 0.154468695 | RBC | Fit | 1
3.42 | 0.154468695 | RBC | Fit | 1
3.424 | 0.154468695 | RBC | Fit | 1
3.428 | 0.154468695 | RBC | Fit | 1
3.432 | 0.154468695 | RBC | Fit | 1
3.436 | 0.154468695 | RBC | Fit | 1
3.44 | 0.154468695 | RBC | Fit | 1
3.444 | 0.154468695 | RBC | Fit | 1
3.448 | 0.154468695 | RBC | Fit | 1
3.452 | 0.154468695 | RBC | Fit | 1
3.456 | 0.154468695 | RBC | Fit | 1
3.46 | 0.154468695 | RBC | Fit | 1
3.464 | 0.154468695 | RBC | Fit | 1
3.468 | 0.154468695 | RBC | Fit | 1
3.472 | 0.154468695 | RBC | Fit | 1
3.476 | 0.154468695 | RBC | Fit | 1
3.48 | 0.154468695 | RBC | Fit | 1
3.484 | 0.154468695 | RBC | Fit | 1
3.488 | 0.154468695 | RBC | Fit | 1
3.492 | 0.154468695 | RBC | Fit | 1
3.496 | 0.154468695 | RBC | Fit | 1
3.5 | 0.154468695 | RBC | Fit | 1
3.504 | 0.154468695 | RBC | Fit | 1
3.508 | 0.154468695 | RBC | Fit | 1
3.512 | 0.154468695 | RBC | Fit | 1
3.516 | 0.154468695 | RBC | Fit | 1
3.52 | 0.154468695 | RBC | Fit | 1
3.524 | 0.154468695 | RBC | Fit | 1
3.528 | 0.154468695 | RBC | Fit | 1
3.532 | 0.154468695 | RBC | Fit | 1
3.536 | 0.154468695 | RBC | Fit | 1
3.54 | 0.154468695 | RBC | Fit | 1
3.544 | 0.154468695 | RBC | Fit | 1
3.548 | 0.154468695 | RBC | Fit | 1
3.552 | 0.154468695 | RBC | Fit | 1
3.556 | 0.154468695 | RBC | Fit | 1
3.56 | 0.154468695 | RBC | Fit | 1
3.564 | 0.154468695 | RBC | Fit | 1
3.568 | 0.154468695 | RBC | Fit | 1
3.572 | 0.154468695 | RBC | Fit | 1
3.576 | 0.154468695 | RBC | Fit | 1
3.58 | 0.154468695 | RBC | Fit | 1
3.584 | 0.154468695 | RBC | Fit | 1
3.588 | 0.154468695 | RBC | Fit | 1
3.592 | 0.154468695 | RBC | Fit | 1
3.596 | 0.154468695 | RBC | Fit | 1
3.6 | 0.154468695 | RBC | Fit | 1
3.604 | 0.154468695 | RBC | Fit | 1
3.608 | 0.154468695 | RBC | Fit | 1
3.612 | 0.154468695 | RBC | Fit | 1
3.616 | 0.154468695 | RBC | Fit | 1
3.62 | 0.154468695 | RBC | Fit | 1
3.624 | 0.154468695 | RBC | Fit | 1
3.628 | 0.154468695 | RBC | Fit | 1
3.632 | 0.154468695 | RBC | Fit | 1
3.636 | 0.154468695 | RBC | Fit | 1
3.64 | 0.154468695 | RBC | Fit | 1
3.644 | 0.154468695 | RBC | Fit | 1
3.648 | 0.154468695 | RBC | Fit | 1
3.652 | 0.154468695 | RBC | Fit | 1
3.656 | 0.154468695 | RBC | Fit | 1
3.66 | 0.154468695 | RBC | Fit | 1
3.664 | 0.154468695 | RBC | Fit | 1
3.668 | 0.154468695 | RBC | Fit | 1
3.672 | 0.154468695 | RBC | Fit | 1
3.676 | 0.154468695 | RBC | Fit | 1
3.68 | 0.154468695 | RBC | Fit | 1
3.684 | 0.154468695 | RBC | Fit | 1
3.688 | 0.154468695 | RBC | Fit | 1
3.692 | 0.154468695 | RBC | Fit | 1
3.696 | 0.154468695 | RBC | Fit | 1
3.7 | 0.154468695 | RBC | Fit | 1
3.704 | 0.154468695 | RBC | Fit | 1
3.708 | 0.154468695 | RBC | Fit | 1
3.712 | 0.154468695 | RBC | Fit | 1
3.716 | 0.154468695 | RBC | Fit | 1
3.72 | 0.154468695 | RBC | Fit | 1
3.724 | 0.154468695 | RBC | Fit | 1
3.728 | 0.154468695 | RBC | Fit | 1
3.732 | 0.154468695 | RBC | Fit | 1
3.736 | 0.154468695 | RBC | Fit | 1
3.74 | 0.154468695 | RBC | Fit | 1
3.744 | 0.154468695 | RBC | Fit | 1
3.748 | 0.154468695 | RBC | Fit | 1
3.752 | 0.154468695 | RBC | Fit | 1
3.756 | 0.154468695 | RBC | Fit | 1
3.76 | 0.154468695 | RBC | Fit | 1
3.764 | 0.154468695 | RBC | Fit | 1
3.768 | 0.154468695 | RBC | Fit | 1
3.772 | 0.154468695 | RBC | Fit | 1
3.776 | 0.154468695 | RBC | Fit | 1
3.78 | 0.154468695 | RBC | Fit | 1
3.784 | 0.154468695 | RBC | Fit | 1
3.788 | 0.154468695 | RBC | Fit | 1
3.792 | 0.154468695 | RBC | Fit | 1
3.796 | 0.154468695 | RBC | Fit | 1
3.8 | 0.154468695 | RBC | Fit | 1
3.804 | 0.154468695 | RBC | Fit | 1
3.808 | 0.154468695 | RBC | Fit | 1
3.812 | 0.154468695 | RBC | Fit | 1
3.816 | 0.154468695 | RBC | Fit | 1
3.82 | 0.154468695 | RBC | Fit | 1
3.824 | 0.154468695 | RBC | Fit | 1
3.828 | 0.154468695 | RBC | Fit | 1
3.832 | 0.154468695 | RBC | Fit | 1
3.836 | 0.154468695 | RBC | Fit | 1
3.84 | 0.154468695 | RBC | Fit | 1
3.844 | 0.154468695 | RBC | Fit | 1
3.848 | 0.154468695 | RBC | Fit | 1
3.852 | 0.154468695 | RBC | Fit | 1
3.856 | 0.154468695 | RBC | Fit | 1
3.86 | 0.154468695 | RBC | Fit | 1
3.864 | 0.154468695 | RBC | Fit | 1
3.868 | 0.154468695 | RBC | Fit | 1
3.872 | 0.154468695 | RBC | Fit | 1
3.876 | 0.154468695 | RBC | Fit | 1
3.88 | 0.154468695 | RBC | Fit | 1
3.884 | 0.154468695 | RBC | Fit | 1
3.888 | 0.154468695 | RBC | Fit | 1
3.892 | 0.154468695 | RBC | Fit | 1
3.896 | 0.154468695 | RBC | Fit | 1
3.9 | 0.154468695 | RBC | Fit | 1
3.904 | 0.154468695 | RBC | Fit | 1
3.908 | 0.154468695 | RBC | Fit | 1
3.912 | 0.154468695 | RBC | Fit | 1
3.916 | 0.154468695 | RBC | Fit | 1
3.92 | 0.154468695 | RBC | Fit | 1
3.924 | 0.154468695 | RBC | Fit | 1
3.928 | 0.154468695 | RBC | Fit | 1
3.932 | 0.154468695 | RBC | Fit | 1
3.936 | 0.154468695 | RBC | Fit | 1
3.94 | 0.154468695 | RBC | Fit | 1
3.944 | 0.154468695 | RBC | Fit | 1
3.948 | 0.154468695 | RBC | Fit | 1
3.952 | 0.154468695 | RBC | Fit | 1
3.956 | 0.154468695 | RBC | Fit | 1
3.96 | 0.154468695 | RBC | Fit | 1
3.964 | 0.154468695 | RBC | Fit | 1
3.968 | 0.154468695 | RBC | Fit | 1
3.972 | 0.154468695 | RBC | Fit | 1
3.976 | 0.154468695 | RBC | Fit | 1
3.98 | 0.154468695 | RBC | Fit | 1
3.984 | 0.154468695 | RBC | Fit | 1
3.988 | 0.154468695 | RBC | Fit | 1
3.992 | 0.154468695 | RBC | Fit | 1
3.996 | 0.154468695 | RBC | Fit | 1
4 | 0.154468695 | RBC | Fit | 1

## O2 Offloading Hbs
Time | Value | Norm | Fit | Group
0.004 | 0.0760077 | 0.133722829 | Exp | hHb
0.00425 | 0.0759688 | 0.133503456 | Exp | hHb
0.0045 | 0.0760473 | 0.133946149 | Exp | hHb
0.00475 | 0.0761239 | 0.134378128 | Exp | hHb
0.005 | 0.0761549 | 0.13455295 | Exp | hHb
0.00525 | 0.0762914 | 0.135322729 | Exp | hHb
0.0055 | 0.0764804 | 0.136388578 | Exp | hHb
0.00575 | 0.0766007 | 0.137066999 | Exp | hHb
0.006 | 0.0766897 | 0.137568907 | Exp | hHb
0.00625 | 0.076801 | 0.138196573 | Exp | hHb
0.0065 | 0.0770552 | 0.139630111 | Exp | hHb
0.00675 | 0.0772222 | 0.140571893 | Exp | hHb
0.007 | 0.077261 | 0.140790702 | Exp | hHb
0.00725 | 0.0775036 | 0.142158823 | Exp | hHb
0.0075 | 0.0777904 | 0.143776206 | Exp | hHb
0.00775 | 0.0780585 | 0.145288132 | Exp | hHb
0.008 | 0.0783728 | 0.147060598 | Exp | hHb
0.00825 | 0.0787805 | 0.149359786 | Exp | hHb
0.0085 | 0.0792177 | 0.151825336 | Exp | hHb
0.00875 | 0.0797408 | 0.154775312 | Exp | hHb
0.009 | 0.0803532 | 0.158228887 | Exp | hHb
0.00925 | 0.0810133 | 0.161951462 | Exp | hHb
0.0095 | 0.0817968 | 0.16636994 | Exp | hHb
0.00975 | 0.0826938 | 0.171428491 | Exp | hHb
0.01 | 0.0835331 | 0.176161648 | Exp | hHb
0.01025 | 0.0844158 | 0.181139556 | Exp | hHb
0.0105 | 0.0852968 | 0.186107876 | Exp | hHb
0.01075 | 0.0863012 | 0.1917721 | Exp | hHb
0.011 | 0.0873322 | 0.197586332 | Exp | hHb
0.01125 | 0.0883578 | 0.203370112 | Exp | hHb
0.0115 | 0.0893748 | 0.209105392 | Exp | hHb
0.01175 | 0.090401 | 0.214892555 | Exp | hHb
0.012 | 0.091416 | 0.220616557 | Exp | hHb
0.01225 | 0.0924632 | 0.226522147 | Exp | hHb
0.0125 | 0.0935489 | 0.232644855 | Exp | hHb
0.01275 | 0.0946452 | 0.238827341 | Exp | hHb
0.013 | 0.0957102 | 0.244833313 | Exp | hHb
0.01325 | 0.0968057 | 0.251011287 | Exp | hHb
0.0135 | 0.0979508 | 0.257468976 | Exp | hHb
0.01375 | 0.0990825 | 0.263851097 | Exp | hHb
0.014 | 0.100124 | 0.269724543 | Exp | hHb
0.01425 | 0.101179 | 0.275674121 | Exp | hHb
0.0145 | 0.102212 | 0.281499632 | Exp | hHb
0.01475 | 0.103281 | 0.287528162 | Exp | hHb
0.015 | 0.104378 | 0.293714595 | Exp | hHb
0.01525 | 0.105447 | 0.299743125 | Exp | hHb
0.0155 | 0.106479 | 0.305562996 | Exp | hHb
0.01575 | 0.107522 | 0.311444902 | Exp | hHb
0.016 | 0.108553 | 0.317259134 | Exp | hHb
0.01625 | 0.109665 | 0.323530158 | Exp | hHb
0.0165 | 0.110782 | 0.32982938 | Exp | hHb
0.01675 | 0.11185 | 0.33585227 | Exp | hHb
0.017 | 0.112987 | 0.34226428 | Exp | hHb
0.01725 | 0.114054 | 0.348281531 | Exp | hHb
0.0175 | 0.115214 | 0.354823247 | Exp | hHb
0.01775 | 0.116299 | 0.360942007 | Exp | hHb
0.018 | 0.117312 | 0.36665473 | Exp | hHb
0.01825 | 0.118334 | 0.372418207 | Exp | hHb
0.0185 | 0.119383 | 0.378333949 | Exp | hHb
0.01875 | 0.120471 | 0.384469628 | Exp | hHb
0.019 | 0.121529 | 0.390436124 | Exp | hHb
0.01925 | 0.122612 | 0.396543605 | Exp | hHb
0.0195 | 0.123636 | 0.402318362 | Exp | hHb
0.01975 | 0.124599 | 0.407749114 | Exp | hHb
0.02 | 0.125644 | 0.413642298 | Exp | hHb
0.02025 | 0.12663 | 0.419202757 | Exp | hHb
0.0205 | 0.127724 | 0.425372272 | Exp | hHb
0.02075 | 0.128745 | 0.43113011 | Exp | hHb
0.021 | 0.129728 | 0.43667365 | Exp | hHb
0.02125 | 0.130714 | 0.442234109 | Exp | hHb
0.0215 | 0.131696 | 0.44777201 | Exp | hHb
0.02175 | 0.132658 | 0.453197123 | Exp | hHb
0.022 | 0.133599 | 0.458503808 | Exp | hHb
0.02225 | 0.134573 | 0.463996594 | Exp | hHb
0.0225 | 0.135557 | 0.469545774 | Exp | hHb
0.02275 | 0.136527 | 0.475016002 | Exp | hHb
0.023 | 0.137458 | 0.480266293 | Exp | hHb
0.02325 | 0.138431 | 0.485753439 | Exp | hHb
0.0235 | 0.139361 | 0.490998091 | Exp | hHb
0.02375 | 0.140279 | 0.49617507 | Exp | hHb
0.024 | 0.141272 | 0.501775004 | Exp | hHb
0.02425 | 0.142275 | 0.507431333 | Exp | hHb
0.0245 | 0.143196 | 0.51262523 | Exp | hHb
0.02475 | 0.144095 | 0.51769506 | Exp | hHb
0.025 | 0.14497 | 0.522629544 | Exp | hHb
0.02525 | 0.145875 | 0.527733211 | Exp | hHb
0.0255 | 0.146758 | 0.53271281 | Exp | hHb
0.02575 | 0.14764 | 0.53768677 | Exp | hHb
0.026 | 0.148535 | 0.542734043 | Exp | hHb
0.02625 | 0.149363 | 0.547403474 | Exp | hHb
0.0265 | 0.15019 | 0.552067267 | Exp | hHb
0.02675 | 0.150956 | 0.556387055 | Exp | hHb
0.027 | 0.151825 | 0.561287703 | Exp | hHb
0.02725 | 0.152708 | 0.566267302 | Exp | hHb
0.0275 | 0.153543 | 0.57097621 | Exp | hHb
0.02775 | 0.154349 | 0.575521575 | Exp | hHb
0.028 | 0.155176 | 0.580185367 | Exp | hHb
0.02825 | 0.155956 | 0.584584108 | Exp | hHb
0.0285 | 0.156729 | 0.588943372 | Exp | hHb
0.02875 | 0.157509 | 0.593342112 | Exp | hHb
0.029 | 0.158251 | 0.597526555 | Exp | hHb
0.02925 | 0.159002 | 0.601761752 | Exp | hHb
0.0295 | 0.15975 | 0.605980031 | Exp | hHb
0.02975 | 0.160501 | 0.610215228 | Exp | hHb
0.03 | 0.161219 | 0.614264325 | Exp | hHb
0.03025 | 0.161956 | 0.61842057 | Exp | hHb
0.0305 | 0.162709 | 0.622667046 | Exp | hHb
0.03075 | 0.163429 | 0.626727422 | Exp | hHb
0.031 | 0.164136 | 0.630714485 | Exp | hHb
0.03125 | 0.164845 | 0.634712827 | Exp | hHb
0.0315 | 0.165617 | 0.639066452 | Exp | hHb
0.03175 | 0.166361 | 0.643262173 | Exp | hHb
0.032 | 0.167076 | 0.647294352 | Exp | hHb
0.03225 | 0.167733 | 0.650999445 | Exp | hHb
0.0325 | 0.168374 | 0.654614307 | Exp | hHb
0.03275 | 0.169018 | 0.658246087 | Exp | hHb
0.033 | 0.16964 | 0.6617538 | Exp | hHb
0.03325 | 0.170274 | 0.665329186 | Exp | hHb
0.0335 | 0.170919 | 0.668966606 | Exp | hHb
0.03375 | 0.171551 | 0.672530714 | Exp | hHb
0.034 | 0.172193 | 0.676151215 | Exp | hHb
0.03425 | 0.172783 | 0.679478467 | Exp | hHb
0.0345 | 0.173393 | 0.682918508 | Exp | hHb
0.03475 | 0.174013 | 0.686414942 | Exp | hHb
0.035 | 0.174604 | 0.689747834 | Exp | hHb
0.03525 | 0.175226 | 0.693255547 | Exp | hHb
0.0355 | 0.175776 | 0.696357223 | Exp | hHb
0.03575 | 0.176414 | 0.699955167 | Exp | hHb
0.036 | 0.177025 | 0.703400846 | Exp | hHb
0.03625 | 0.177613 | 0.70671682 | Exp | hHb
0.0365 | 0.178174 | 0.709880529 | Exp | hHb
0.03675 | 0.178724 | 0.712982205 | Exp | hHb
0.037 | 0.179291 | 0.716179751 | Exp | hHb
0.03725 | 0.179856 | 0.719366017 | Exp | hHb
0.0375 | 0.180358 | 0.722197002 | Exp | hHb
0.03775 | 0.180891 | 0.725202807 | Exp | hHb
0.038 | 0.181411 | 0.728135301 | Exp | hHb
0.03825 | 0.181909 | 0.730943727 | Exp | hHb
0.0385 | 0.182448 | 0.733983369 | Exp | hHb
0.03875 | 0.182995 | 0.737068127 | Exp | hHb
0.039 | 0.183474 | 0.739769405 | Exp | hHb
0.03925 | 0.183952 | 0.742465043 | Exp | hHb
0.0395 | 0.184447 | 0.745256551 | Exp | hHb
0.03975 | 0.184909 | 0.747861959 | Exp | hHb
0.04 | 0.185387 | 0.750557597 | Exp | hHb
0.04025 | 0.185805 | 0.75291487 | Exp | hHb
0.0405 | 0.186283 | 0.755610508 | Exp | hHb
0.04075 | 0.186763 | 0.758317425 | Exp | hHb
0.041 | 0.187217 | 0.760877718 | Exp | hHb
0.04125 | 0.187675 | 0.763460568 | Exp | hHb
0.0415 | 0.188039 | 0.765513313 | Exp | hHb
0.04175 | 0.18848 | 0.768000293 | Exp | hHb
0.042 | 0.188941 | 0.770600061 | Exp | hHb
0.04225 | 0.189464 | 0.773549473 | Exp | hHb
0.0425 | 0.189919 | 0.776115405 | Exp | hHb
0.04275 | 0.190353 | 0.778562909 | Exp | hHb
0.043 | 0.190754 | 0.780824313 | Exp | hHb
0.04325 | 0.191147 | 0.783040601 | Exp | hHb
0.0435 | 0.191598 | 0.785583975 | Exp | hHb
0.04375 | 0.192009 | 0.787901773 | Exp | hHb
0.044 | 0.192424 | 0.790242128 | Exp | hHb
0.04425 | 0.192853 | 0.792661435 | Exp | hHb
0.0445 | 0.193182 | 0.794516801 | Exp | hHb
0.04475 | 0.193509 | 0.796360888 | Exp | hHb
0.045 | 0.19392 | 0.798678686 | Exp | hHb
0.04525 | 0.19436 | 0.801160027 | Exp | hHb
0.0455 | 0.194718 | 0.803178936 | Exp | hHb
0.04575 | 0.195035 | 0.804966629 | Exp | hHb
0.046 | 0.195392 | 0.806979898 | Exp | hHb
0.04625 | 0.195733 | 0.808902937 | Exp | hHb
0.0465 | 0.196114 | 0.811051553 | Exp | hHb
0.04675 | 0.196423 | 0.812794131 | Exp | hHb
0.047 | 0.196761 | 0.814700251 | Exp | hHb
0.04725 | 0.197076 | 0.816476666 | Exp | hHb
0.0475 | 0.197459 | 0.81863656 | Exp | hHb
0.04775 | 0.197788 | 0.820491926 | Exp | hHb
0.048 | 0.198086 | 0.82217247 | Exp | hHb
0.04825 | 0.198392 | 0.82389813 | Exp | hHb
0.0485 | 0.198735 | 0.825832447 | Exp | hHb
0.04875 | 0.19903 | 0.827496074 | Exp | hHb
0.049 | 0.199401 | 0.829588295 | Exp | hHb
0.04925 | 0.19976 | 0.831612843 | Exp | hHb
0.0495 | 0.20009 | 0.833473849 | Exp | hHb
0.04975 | 0.200393 | 0.83518259 | Exp | hHb
0.05 | 0.20064 | 0.836575524 | Exp | hHb
0.05025 | 0.200979 | 0.838487285 | Exp | hHb
0.0505 | 0.201302 | 0.840308814 | Exp | hHb
0.05075 | 0.201617 | 0.842085228 | Exp | hHb
0.051 | 0.201876 | 0.843545836 | Exp | hHb
0.05125 | 0.202138 | 0.845023361 | Exp | hHb
0.0515 | 0.202443 | 0.846743381 | Exp | hHb
0.05175 | 0.202678 | 0.848068643 | Exp | hHb
0.052 | 0.202958 | 0.849647678 | Exp | hHb
0.05225 | 0.203237 | 0.851221073 | Exp | hHb
0.0525 | 0.203487 | 0.852630926 | Exp | hHb
0.05275 | 0.203744 | 0.854080254 | Exp | hHb
0.053 | 0.204013 | 0.855597256 | Exp | hHb
0.05325 | 0.204268 | 0.857035306 | Exp | hHb
0.0535 | 0.204562 | 0.858693292 | Exp | hHb
0.05375 | 0.204839 | 0.860255409 | Exp | hHb
0.054 | 0.205029 | 0.861326897 | Exp | hHb
0.05425 | 0.2053 | 0.862855177 | Exp | hHb
0.0545 | 0.205605 | 0.864575197 | Exp | hHb
0.05475 | 0.205881 | 0.866131675 | Exp | hHb
0.055 | 0.206116 | 0.867456936 | Exp | hHb
0.05525 | 0.206349 | 0.868770919 | Exp | hHb
0.0555 | 0.206576 | 0.870051065 | Exp | hHb
0.05575 | 0.206843 | 0.871556787 | Exp | hHb
0.056 | 0.207067 | 0.872820015 | Exp | hHb
0.05625 | 0.207252 | 0.873863306 | Exp | hHb
0.0565 | 0.207471 | 0.875098337 | Exp | hHb
0.05675 | 0.207685 | 0.876305171 | Exp | hHb
0.057 | 0.207921 | 0.877636072 | Exp | hHb
0.05725 | 0.208168 | 0.879029006 | Exp | hHb
0.0575 | 0.208387 | 0.880264037 | Exp | hHb
0.05775 | 0.208613 | 0.881538544 | Exp | hHb
0.058 | 0.208768 | 0.882412653 | Exp | hHb
0.05825 | 0.208965 | 0.883523616 | Exp | hHb
0.0585 | 0.209175 | 0.884707893 | Exp | hHb
0.05875 | 0.209395 | 0.885948563 | Exp | hHb
0.059 | 0.209581 | 0.886997493 | Exp | hHb
0.05925 | 0.209788 | 0.888164851 | Exp | hHb
0.0595 | 0.209971 | 0.889196863 | Exp | hHb
0.05975 | 0.210136 | 0.890127366 | Exp | hHb
0.06 | 0.210379 | 0.891497743 | Exp | hHb
0.06025 | 0.210608 | 0.892789168 | Exp | hHb
0.0605 | 0.210786 | 0.893792983 | Exp | hHb
0.06075 | 0.210963 | 0.894791159 | Exp | hHb
0.061 | 0.211157 | 0.895885204 | Exp | hHb
0.06125 | 0.211365 | 0.897058202 | Exp | hHb
0.0615 | 0.211586 | 0.898304511 | Exp | hHb
0.06175 | 0.211739 | 0.899167341 | Exp | hHb
0.062 | 0.211945 | 0.90032906 | Exp | hHb
0.06225 | 0.212152 | 0.901496418 | Exp | hHb
0.0625 | 0.212307 | 0.902370526 | Exp | hHb
0.06275 | 0.212416 | 0.902985222 | Exp | hHb
0.063 | 0.212568 | 0.903842412 | Exp | hHb
0.06325 | 0.212716 | 0.904677045 | Exp | hHb
0.0635 | 0.212894 | 0.90568086 | Exp | hHb
0.06375 | 0.213063 | 0.90663392 | Exp | hHb
0.064 | 0.213231 | 0.907581341 | Exp | hHb
0.06425 | 0.213351 | 0.908258071 | Exp | hHb
0.0645 | 0.213478 | 0.908974276 | Exp | hHb
0.06475 | 0.213642 | 0.909899139 | Exp | hHb
0.065 | 0.213793 | 0.91075069 | Exp | hHb
0.06525 | 0.213926 | 0.911500732 | Exp | hHb
0.0655 | 0.214071 | 0.912318446 | Exp | hHb
0.06575 | 0.214207 | 0.913085406 | Exp | hHb
0.066 | 0.21435 | 0.913891842 | Exp | hHb
0.06625 | 0.214493 | 0.914698277 | Exp | hHb
0.0665 | 0.214682 | 0.915764126 | Exp | hHb
0.06675 | 0.214828 | 0.91658748 | Exp | hHb
0.067 | 0.214938 | 0.917207815 | Exp | hHb
0.06725 | 0.21506 | 0.917895823 | Exp | hHb
0.0675 | 0.215156 | 0.918437207 | Exp | hHb
0.06775 | 0.215333 | 0.919435382 | Exp | hHb
0.068 | 0.215498 | 0.920365885 | Exp | hHb
0.06825 | 0.215674 | 0.921358421 | Exp | hHb
0.0685 | 0.215738 | 0.921719343 | Exp | hHb
0.06875 | 0.215875 | 0.922491943 | Exp | hHb
0.069 | 0.21598 | 0.923084081 | Exp | hHb
0.06925 | 0.216116 | 0.923851041 | Exp | hHb
0.0695 | 0.216221 | 0.924443179 | Exp | hHb
0.06975 | 0.216353 | 0.925187581 | Exp | hHb
0.07 | 0.216469 | 0.925841753 | Exp | hHb
0.07025 | 0.216567 | 0.926394415 | Exp | hHb
0.0705 | 0.216649 | 0.926856846 | Exp | hHb
0.07075 | 0.216742 | 0.927381312 | Exp | hHb
0.071 | 0.216846 | 0.92796781 | Exp | hHb
0.07125 | 0.21696 | 0.928610703 | Exp | hHb
0.0715 | 0.217124 | 0.929535566 | Exp | hHb
0.07175 | 0.21725 | 0.930246132 | Exp | hHb
0.072 | 0.217343 | 0.930770597 | Exp | hHb
0.07225 | 0.217428 | 0.931249947 | Exp | hHb
0.0725 | 0.217553 | 0.931954873 | Exp | hHb
0.07275 | 0.217673 | 0.932631603 | Exp | hHb
0.073 | 0.217819 | 0.933454957 | Exp | hHb
0.07325 | 0.217957 | 0.934233195 | Exp | hHb
0.0735 | 0.218015 | 0.934560281 | Exp | hHb
0.07375 | 0.218108 | 0.935084746 | Exp | hHb
0.074 | 0.218173 | 0.935451308 | Exp | hHb
0.07425 | 0.218325 | 0.936308498 | Exp | hHb
0.0745 | 0.218426 | 0.936878079 | Exp | hHb
0.07475 | 0.21857 | 0.937690154 | Exp | hHb
0.075 | 0.218663 | 0.938214619 | Exp | hHb
0.07525 | 0.218726 | 0.938569902 | Exp | hHb
0.0755 | 0.218799 | 0.938981579 | Exp | hHb
0.07575 | 0.218922 | 0.939675226 | Exp | hHb
0.076 | 0.219008 | 0.940160216 | Exp | hHb
0.07625 | 0.219095 | 0.940650844 | Exp | hHb
0.0765 | 0.219182 | 0.941141473 | Exp | hHb
0.07675 | 0.219253 | 0.941541871 | Exp | hHb
0.077 | 0.219374 | 0.94222424 | Exp | hHb
0.07725 | 0.219459 | 0.94270359 | Exp | hHb
0.0775 | 0.219532 | 0.943115267 | Exp | hHb
0.07775 | 0.21962 | 0.943611535 | Exp | hHb
0.078 | 0.219697 | 0.944045769 | Exp | hHb
0.07825 | 0.219816 | 0.944716859 | Exp | hHb
0.0785 | 0.219929 | 0.945354113 | Exp | hHb
0.07875 | 0.219986 | 0.945675559 | Exp | hHb
0.079 | 0.220063 | 0.946109794 | Exp | hHb
0.07925 | 0.220132 | 0.946498913 | Exp | hHb
0.0795 | 0.220267 | 0.947260233 | Exp | hHb
0.07975 | 0.220352 | 0.947739583 | Exp | hHb
0.08 | 0.220464 | 0.948371197 | Exp | hHb
0.08025 | 0.220541 | 0.948805432 | Exp | hHb
0.0805 | 0.220569 | 0.948963335 | Exp | hHb
0.08075 | 0.220648 | 0.949408849 | Exp | hHb
0.081 | 0.220711 | 0.949764132 | Exp | hHb
0.08125 | 0.220809 | 0.950316794 | Exp | hHb
0.0815 | 0.220899 | 0.950824341 | Exp | hHb
0.08175 | 0.220969 | 0.9512191 | Exp | hHb
0.082 | 0.220995 | 0.951365724 | Exp | hHb
0.08225 | 0.221064 | 0.951754844 | Exp | hHb
0.0825 | 0.221118 | 0.952059372 | Exp | hHb
0.08275 | 0.221233 | 0.952707904 | Exp | hHb
0.083 | 0.221248 | 0.952792495 | Exp | hHb
0.08325 | 0.221279 | 0.952967317 | Exp | hHb
0.0835 | 0.221327 | 0.953238008 | Exp | hHb
0.08375 | 0.221376 | 0.95351434 | Exp | hHb
0.084 | 0.221427 | 0.95380195 | Exp | hHb
0.08425 | 0.221481 | 0.954106478 | Exp | hHb
0.0845 | 0.221558 | 0.954540712 | Exp | hHb
0.08475 | 0.221591 | 0.954726813 | Exp | hHb
0.085 | 0.221672 | 0.955183605 | Exp | hHb
0.08525 | 0.22175 | 0.955623479 | Exp | hHb
0.0855 | 0.221772 | 0.955747546 | Exp | hHb
0.08575 | 0.221891 | 0.956418636 | Exp | hHb
0.086 | 0.221952 | 0.95676264 | Exp | hHb
0.08625 | 0.221962 | 0.956819034 | Exp | hHb
0.0865 | 0.222035 | 0.957230711 | Exp | hHb
0.08675 | 0.222112 | 0.957664946 | Exp | hHb
0.087 | 0.222175 | 0.958020229 | Exp | hHb
0.08725 | 0.222248 | 0.958431906 | Exp | hHb
0.0875 | 0.222346 | 0.958984568 | Exp | hHb
0.08775 | 0.222367 | 0.959102995 | Exp | hHb
0.088 | 0.222374 | 0.959142471 | Exp | hHb
0.08825 | 0.222418 | 0.959390605 | Exp | hHb
0.0885 | 0.222505 | 0.959881234 | Exp | hHb
0.08875 | 0.222535 | 0.960050416 | Exp | hHb
0.089 | 0.222625 | 0.960557963 | Exp | hHb
0.08925 | 0.2227 | 0.960980919 | Exp | hHb
0.0895 | 0.22274 | 0.961206495 | Exp | hHb
0.08975 | 0.222773 | 0.961392596 | Exp | hHb
0.09 | 0.222794 | 0.961511024 | Exp | hHb
0.09025 | 0.222824 | 0.961680206 | Exp | hHb
0.0905 | 0.222863 | 0.961900143 | Exp | hHb
0.09075 | 0.222966 | 0.962481002 | Exp | hHb
0.091 | 0.222982 | 0.962571233 | Exp | hHb
0.09125 | 0.223035 | 0.962870122 | Exp | hHb
0.0915 | 0.2231 | 0.963236683 | Exp | hHb
0.09175 | 0.223188 | 0.963732951 | Exp | hHb
0.092 | 0.223252 | 0.964093874 | Exp | hHb
0.09225 | 0.223344 | 0.964612699 | Exp | hHb
0.0925 | 0.223394 | 0.96489467 | Exp | hHb
0.09275 | 0.223407 | 0.964967982 | Exp | hHb
0.093 | 0.223448 | 0.965199198 | Exp | hHb
0.09325 | 0.22348 | 0.965379659 | Exp | hHb
0.0935 | 0.223596 | 0.966033831 | Exp | hHb
0.09375 | 0.223679 | 0.966501902 | Exp | hHb
0.094 | 0.22369 | 0.966563935 | Exp | hHb
0.09425 | 0.223701 | 0.966625969 | Exp | hHb
0.0945 | 0.223715 | 0.966704921 | Exp | hHb
0.09475 | 0.223775 | 0.967043285 | Exp | hHb
0.095 | 0.223869 | 0.96757339 | Exp | hHb
0.09525 | 0.223851 | 0.96747188 | Exp | hHb
0.0955 | 0.223868 | 0.96756775 | Exp | hHb
0.09575 | 0.22389 | 0.967691817 | Exp | hHb
0.096 | 0.223939 | 0.967968149 | Exp | hHb
0.09625 | 0.224022 | 0.96843622 | Exp | hHb
0.0965 | 0.224062 | 0.968661796 | Exp | hHb
0.09675 | 0.224081 | 0.968768945 | Exp | hHb
0.097 | 0.224097 | 0.968859175 | Exp | hHb
0.09725 | 0.224148 | 0.969146785 | Exp | hHb
0.0975 | 0.224187 | 0.969366722 | Exp | hHb
0.09775 | 0.22426 | 0.969778399 | Exp | hHb
0.098 | 0.224322 | 0.970128043 | Exp | hHb
0.09825 | 0.224305 | 0.970032173 | Exp | hHb
0.0985 | 0.224328 | 0.970161879 | Exp | hHb
0.09875 | 0.22438 | 0.970455129 | Exp | hHb
0.099 | 0.22444 | 0.970793493 | Exp | hHb
0.09925 | 0.224522 | 0.971255925 | Exp | hHb
0.0995 | 0.22453 | 0.97130104 | Exp | hHb
0.09975 | 0.224576 | 0.971560453 | Exp | hHb
0.1 | 0.224585 | 0.971611208 | Exp | hHb
0.10025 | 0.224648 | 0.971966491 | Exp | hHb
0.1005 | 0.224688 | 0.972192067 | Exp | hHb
0.10075 | 0.224722 | 0.972383807 | Exp | hHb
0.101 | 0.224707 | 0.972299216 | Exp | hHb
0.10125 | 0.224715 | 0.972344331 | Exp | hHb
0.1015 | 0.224751 | 0.97254735 | Exp | hHb
0.10175 | 0.224743 | 0.972502235 | Exp | hHb
0.102 | 0.224804 | 0.972846239 | Exp | hHb
0.10225 | 0.224836 | 0.9730267 | Exp | hHb
0.1025 | 0.224872 | 0.973229719 | Exp | hHb
0.10275 | 0.224866 | 0.973195882 | Exp | hHb
0.103 | 0.224886 | 0.97330867 | Exp | hHb
0.10325 | 0.224916 | 0.973477853 | Exp | hHb
0.1035 | 0.224914 | 0.973466574 | Exp | hHb
0.10375 | 0.224987 | 0.973878251 | Exp | hHb
0.104 | 0.225026 | 0.974098188 | Exp | hHb
0.10425 | 0.225085 | 0.974430913 | Exp | hHb
0.1045 | 0.225082 | 0.974413995 | Exp | hHb
0.10475 | 0.225118 | 0.974617014 | Exp | hHb
0.105 | 0.225168 | 0.974898984 | Exp | hHb
0.10525 | 0.225247 | 0.975344497 | Exp | hHb
0.1055 | 0.225249 | 0.975355776 | Exp | hHb
0.10575 | 0.225303 | 0.975660304 | Exp | hHb
0.106 | 0.225312 | 0.975711059 | Exp | hHb
0.10625 | 0.2253 | 0.975643386 | Exp | hHb
0.1065 | 0.225346 | 0.975902799 | Exp | hHb
0.10675 | 0.225416 | 0.976297558 | Exp | hHb
0.107 | 0.225458 | 0.976534413 | Exp | hHb
0.10725 | 0.225483 | 0.976675398 | Exp | hHb
0.1075 | 0.225466 | 0.976579528 | Exp | hHb
0.10775 | 0.225466 | 0.976579528 | Exp | hHb
0.108 | 0.225526 | 0.976917893 | Exp | hHb
0.10825 | 0.225552 | 0.977064518 | Exp | hHb
0.1085 | 0.225599 | 0.97732957 | Exp | hHb
0.10875 | 0.225619 | 0.977442358 | Exp | hHb
0.109 | 0.225642 | 0.977572065 | Exp | hHb
0.10925 | 0.225647 | 0.977600262 | Exp | hHb
0.1095 | 0.225678 | 0.977775083 | Exp | hHb
0.10975 | 0.225724 | 0.978034496 | Exp | hHb
0.11 | 0.225761 | 0.978243154 | Exp | hHb
0.11025 | 0.225779 | 0.978344664 | Exp | hHb
0.1105 | 0.225826 | 0.978609716 | Exp | hHb
0.11075 | 0.225844 | 0.978711226 | Exp | hHb
0.111 | 0.225864 | 0.978824014 | Exp | hHb
0.11125 | 0.225968 | 0.979410512 | Exp | hHb
0.1115 | 0.225977 | 0.979461267 | Exp | hHb
0.11175 | 0.225985 | 0.979506382 | Exp | hHb
0.112 | 0.225963 | 0.979382315 | Exp | hHb
0.11225 | 0.225969 | 0.979416152 | Exp | hHb
0.1125 | 0.226 | 0.979590974 | Exp | hHb
0.11275 | 0.226077 | 0.980025208 | Exp | hHb
0.113 | 0.226076 | 0.980019569 | Exp | hHb
0.11325 | 0.226081 | 0.980047766 | Exp | hHb
0.1135 | 0.226086 | 0.980075963 | Exp | hHb
0.11375 | 0.226105 | 0.980183112 | Exp | hHb
0.114 | 0.226115 | 0.980239506 | Exp | hHb
0.11425 | 0.226153 | 0.980453803 | Exp | hHb
0.1145 | 0.22615 | 0.980436885 | Exp | hHb
0.11475 | 0.226175 | 0.98057787 | Exp | hHb
0.115 | 0.22617 | 0.980549673 | Exp | hHb
0.11525 | 0.226255 | 0.981029023 | Exp | hHb
0.1155 | 0.226286 | 0.981203845 | Exp | hHb
0.11575 | 0.226263 | 0.981074139 | Exp | hHb
0.116 | 0.226253 | 0.981017744 | Exp | hHb
0.11625 | 0.226293 | 0.981243321 | Exp | hHb
0.1165 | 0.226315 | 0.981367388 | Exp | hHb
0.11675 | 0.226386 | 0.981767786 | Exp | hHb
0.117 | 0.226411 | 0.981908771 | Exp | hHb
0.11725 | 0.226377 | 0.981717031 | Exp | hHb
0.1175 | 0.226412 | 0.981914411 | Exp | hHb
0.11775 | 0.226401 | 0.981852377 | Exp | hHb
0.118 | 0.22642 | 0.981959526 | Exp | hHb
0.11825 | 0.226487 | 0.982337366 | Exp | hHb
0.1185 | 0.226512 | 0.982478352 | Exp | hHb
0.11875 | 0.226536 | 0.982613698 | Exp | hHb
0.119 | 0.226536 | 0.982613698 | Exp | hHb
0.11925 | 0.226538 | 0.982624976 | Exp | hHb
0.1195 | 0.226533 | 0.982596779 | Exp | hHb
0.11975 | 0.226557 | 0.982732125 | Exp | hHb
0.12 | 0.226585 | 0.982890029 | Exp | hHb
0.12025 | 0.226645 | 0.983228393 | Exp | hHb
0.1205 | 0.226698 | 0.983527282 | Exp | hHb
0.12075 | 0.22666 | 0.983312984 | Exp | hHb
0.121 | 0.226634 | 0.98316636 | Exp | hHb
0.12125 | 0.226645 | 0.983228393 | Exp | hHb
0.1215 | 0.226624 | 0.983109966 | Exp | hHb
0.12175 | 0.22666 | 0.983312984 | Exp | hHb
0.122 | 0.22673 | 0.983707743 | Exp | hHb
0.12225 | 0.226723 | 0.983668267 | Exp | hHb
0.1225 | 0.226708 | 0.983583676 | Exp | hHb
0.12275 | 0.22672 | 0.983651349 | Exp | hHb
0.123 | 0.226771 | 0.983938959 | Exp | hHb
0.12325 | 0.226795 | 0.984074305 | Exp | hHb
0.1235 | 0.226822 | 0.984226569 | Exp | hHb
0.12375 | 0.226818 | 0.984204011 | Exp | hHb
0.124 | 0.226831 | 0.984277324 | Exp | hHb
0.12425 | 0.22682 | 0.98421529 | Exp | hHb
0.1245 | 0.226863 | 0.984457785 | Exp | hHb
0.12475 | 0.226906 | 0.984700279 | Exp | hHb
0.125 | 0.226957 | 0.984987889 | Exp | hHb
0.12525 | 0.226973 | 0.98507812 | Exp | hHb
0.1255 | 0.226969 | 0.985055562 | Exp | hHb
0.12575 | 0.226992 | 0.985185269 | Exp | hHb
0.126 | 0.227037 | 0.985439042 | Exp | hHb
0.12625 | 0.227051 | 0.985517994 | Exp | hHb
0.1265 | 0.22705 | 0.985512355 | Exp | hHb
0.12675 | 0.227066 | 0.985602585 | Exp | hHb
0.127 | 0.227089 | 0.985732292 | Exp | hHb
0.12725 | 0.227105 | 0.985822522 | Exp | hHb
0.1275 | 0.227114 | 0.985873277 | Exp | hHb
0.12775 | 0.227141 | 0.986025541 | Exp | hHb
0.128 | 0.227131 | 0.985969147 | Exp | hHb
0.12825 | 0.227116 | 0.985884556 | Exp | hHb
0.1285 | 0.227148 | 0.986065017 | Exp | hHb
0.12875 | 0.227146 | 0.986053738 | Exp | hHb
0.129 | 0.227175 | 0.986217281 | Exp | hHb
0.12925 | 0.227178 | 0.986234199 | Exp | hHb
0.1295 | 0.227225 | 0.986499251 | Exp | hHb
0.12975 | 0.227229 | 0.986521809 | Exp | hHb
0.13 | 0.227241 | 0.986589482 | Exp | hHb
0.13025 | 0.227279 | 0.98680378 | Exp | hHb
0.1305 | 0.227277 | 0.986792501 | Exp | hHb
0.13075 | 0.227341 | 0.987153423 | Exp | hHb
0.131 | 0.227335 | 0.987119587 | Exp | hHb
0.13125 | 0.227297 | 0.986905289 | Exp | hHb
0.1315 | 0.227301 | 0.986927847 | Exp | hHb
0.13175 | 0.227344 | 0.987170341 | Exp | hHb
0.132 | 0.227409 | 0.987536903 | Exp | hHb
0.13225 | 0.227438 | 0.987700446 | Exp | hHb
0.1325 | 0.227437 | 0.987694806 | Exp | hHb
0.13275 | 0.227457 | 0.987807595 | Exp | hHb
0.133 | 0.227416 | 0.987576379 | Exp | hHb
0.13325 | 0.227428 | 0.987644052 | Exp | hHb
0.1335 | 0.227452 | 0.987779398 | Exp | hHb
0.13375 | 0.227481 | 0.98794294 | Exp | hHb
0.134 | 0.227474 | 0.987903465 | Exp | hHb
0.13425 | 0.227479 | 0.987931662 | Exp | hHb
0.1345 | 0.227455 | 0.987796316 | Exp | hHb
0.13475 | 0.22749 | 0.987993695 | Exp | hHb
0.135 | 0.227508 | 0.988095205 | Exp | hHb
0.13525 | 0.227492 | 0.988004974 | Exp | hHb
0.1355 | 0.227471 | 0.987886546 | Exp | hHb
0.13575 | 0.227482 | 0.98794858 | Exp | hHb
0.136 | 0.227515 | 0.98813468 | Exp | hHb
0.13625 | 0.227563 | 0.988405372 | Exp | hHb
0.1365 | 0.227538 | 0.988264387 | Exp | hHb
0.13675 | 0.227528 | 0.988207993 | Exp | hHb
0.137 | 0.227544 | 0.988298223 | Exp | hHb
0.13725 | 0.227518 | 0.988151599 | Exp | hHb
0.1375 | 0.22754 | 0.988275666 | Exp | hHb
0.13775 | 0.227581 | 0.988506881 | Exp | hHb
0.138 | 0.227633 | 0.988800131 | Exp | hHb
0.13825 | 0.227669 | 0.98900315 | Exp | hHb
0.1385 | 0.22766 | 0.988952395 | Exp | hHb
0.13875 | 0.22761 | 0.988670424 | Exp | hHb
0.139 | 0.227597 | 0.988597112 | Exp | hHb
0.13925 | 0.227671 | 0.989014428 | Exp | hHb
0.1395 | 0.227706 | 0.989211808 | Exp | hHb
0.13975 | 0.227689 | 0.989115938 | Exp | hHb
0.14 | 0.227711 | 0.989240005 | Exp | hHb
0.14025 | 0.22763 | 0.988783213 | Exp | hHb
0.1405 | 0.227574 | 0.988467406 | Exp | hHb
0.14075 | 0.227631 | 0.988788852 | Exp | hHb
0.141 | 0.227727 | 0.989330235 | Exp | hHb
0.14125 | 0.227768 | 0.989561451 | Exp | hHb
0.1415 | 0.227771 | 0.989578369 | Exp | hHb
0.14175 | 0.227735 | 0.989375351 | Exp | hHb
0.142 | 0.227732 | 0.989358432 | Exp | hHb
0.14225 | 0.227778 | 0.989617845 | Exp | hHb
0.1425 | 0.227806 | 0.989775749 | Exp | hHb
0.14275 | 0.227828 | 0.989899816 | Exp | hHb
0.143 | 0.227844 | 0.989990046 | Exp | hHb
0.14325 | 0.227808 | 0.989787028 | Exp | hHb
0.1435 | 0.227824 | 0.989877258 | Exp | hHb
0.14375 | 0.227866 | 0.990114113 | Exp | hHb
0.144 | 0.227902 | 0.990317132 | Exp | hHb
0.14425 | 0.227923 | 0.99043556 | Exp | hHb
0.1445 | 0.227945 | 0.990559627 | Exp | hHb
0.14475 | 0.227942 | 0.990542709 | Exp | hHb
0.145 | 0.227964 | 0.990666776 | Exp | hHb
0.14525 | 0.227941 | 0.990537069 | Exp | hHb
0.1455 | 0.227992 | 0.990824679 | Exp | hHb
0.14575 | 0.228007 | 0.99090927 | Exp | hHb
0.146 | 0.227975 | 0.990728809 | Exp | hHb
0.14625 | 0.227997 | 0.990852876 | Exp | hHb
0.1465 | 0.228019 | 0.990976943 | Exp | hHb
0.14675 | 0.228052 | 0.991163044 | Exp | hHb
0.147 | 0.228023 | 0.990999501 | Exp | hHb
0.14725 | 0.228088 | 0.991366063 | Exp | hHb
0.1475 | 0.228063 | 0.991225077 | Exp | hHb
0.14775 | 0.228015 | 0.990954386 | Exp | hHb
0.148 | 0.227997 | 0.990852876 | Exp | hHb
0.14825 | 0.228044 | 0.991117929 | Exp | hHb
0.1485 | 0.228077 | 0.991304029 | Exp | hHb
0.14875 | 0.228113 | 0.991507048 | Exp | hHb
0.149 | 0.228126 | 0.99158036 | Exp | hHb
0.14925 | 0.228064 | 0.991230717 | Exp | hHb
0.1495 | 0.228045 | 0.991123568 | Exp | hHb
0.14975 | 0.22809 | 0.991377341 | Exp | hHb
0.15 | 0.228118 | 0.991535245 | Exp | hHb
0.15025 | 0.228148 | 0.991704427 | Exp | hHb
0.1505 | 0.22814 | 0.991659312 | Exp | hHb
0.15075 | 0.228143 | 0.99167623 | Exp | hHb
0.151 | 0.22816 | 0.9917721 | Exp | hHb
0.15125 | 0.228158 | 0.991760821 | Exp | hHb
0.1515 | 0.228194 | 0.99196384 | Exp | hHb
0.15175 | 0.2282 | 0.991997677 | Exp | hHb
0.152 | 0.228244 | 0.992245811 | Exp | hHb
0.15225 | 0.228224 | 0.992133022 | Exp | hHb
0.1525 | 0.228193 | 0.991958201 | Exp | hHb
0.15275 | 0.228201 | 0.992003316 | Exp | hHb
0.153 | 0.228213 | 0.992070989 | Exp | hHb
0.15325 | 0.228216 | 0.992087907 | Exp | hHb
0.1535 | 0.228169 | 0.991822855 | Exp | hHb
0.15375 | 0.228176 | 0.991862331 | Exp | hHb
0.154 | 0.228214 | 0.992076628 | Exp | hHb
0.15425 | 0.228223 | 0.992127383 | Exp | hHb
0.1545 | 0.228249 | 0.992274008 | Exp | hHb
0.15475 | 0.228199 | 0.991992037 | Exp | hHb
0.155 | 0.228172 | 0.991839773 | Exp | hHb
0.15525 | 0.228167 | 0.991811576 | Exp | hHb
0.1555 | 0.228223 | 0.992127383 | Exp | hHb
0.15575 | 0.228276 | 0.992426272 | Exp | hHb
0.156 | 0.228259 | 0.992330402 | Exp | hHb
0.15625 | 0.228277 | 0.992431911 | Exp | hHb
0.1565 | 0.228239 | 0.992217614 | Exp | hHb
0.15675 | 0.228265 | 0.992364238 | Exp | hHb
0.157 | 0.228339 | 0.992781555 | Exp | hHb
0.15725 | 0.228382 | 0.993024049 | Exp | hHb
0.1575 | 0.228285 | 0.992477026 | Exp | hHb
0.15775 | 0.228274 | 0.992414993 | Exp | hHb
0.158 | 0.228322 | 0.992685685 | Exp | hHb
0.15825 | 0.228307 | 0.992601093 | Exp | hHb
0.1585 | 0.228395 | 0.993097362 | Exp | hHb
0.15875 | 0.22845 | 0.993407529 | Exp | hHb
0.159 | 0.2284 | 0.993125559 | Exp | hHb
0.15925 | 0.228345 | 0.992815391 | Exp | hHb
0.1595 | 0.228381 | 0.99301841 | Exp | hHb
0.15975 | 0.228442 | 0.993362414 | Exp | hHb
0.16 | 0.228428 | 0.993283462 | Exp | hHb
0.16025 | 0.228483 | 0.99359363 | Exp | hHb
0.1605 | 0.228483 | 0.99359363 | Exp | hHb
0.16075 | 0.22842 | 0.993238347 | Exp | hHb
0.161 | 0.228467 | 0.993503399 | Exp | hHb
0.16125 | 0.228434 | 0.993317299 | Exp | hHb
0.1615 | 0.228466 | 0.99349776 | Exp | hHb
0.16175 | 0.228505 | 0.993717697 | Exp | hHb
0.162 | 0.228513 | 0.993762812 | Exp | hHb
0.16225 | 0.228511 | 0.993751533 | Exp | hHb
0.1625 | 0.228511 | 0.993751533 | Exp | hHb
0.16275 | 0.228493 | 0.993650024 | Exp | hHb
0.163 | 0.228508 | 0.993734615 | Exp | hHb
0.16325 | 0.228567 | 0.99406734 | Exp | hHb
0.1635 | 0.228572 | 0.994095537 | Exp | hHb
0.16375 | 0.228553 | 0.993988388 | Exp | hHb
0.164 | 0.228522 | 0.993813567 | Exp | hHb
0.16425 | 0.228596 | 0.994230883 | Exp | hHb
0.1645 | 0.228645 | 0.994507214 | Exp | hHb
0.16475 | 0.228656 | 0.994569248 | Exp | hHb
0.165 | 0.22865 | 0.994535411 | Exp | hHb
0.16525 | 0.228619 | 0.99436059 | Exp | hHb
0.1655 | 0.228643 | 0.994495935 | Exp | hHb
0.16575 | 0.228568 | 0.99407298 | Exp | hHb
0.166 | 0.228622 | 0.994377508 | Exp | hHb
0.16625 | 0.228677 | 0.994687675 | Exp | hHb
0.1665 | 0.228658 | 0.994580527 | Exp | hHb
0.16675 | 0.228683 | 0.994721512 | Exp | hHb
0.167 | 0.228674 | 0.994670757 | Exp | hHb
0.16725 | 0.228577 | 0.994123734 | Exp | hHb
0.1675 | 0.228616 | 0.994343671 | Exp | hHb
0.16775 | 0.228621 | 0.994371868 | Exp | hHb
0.168 | 0.228694 | 0.994783545 | Exp | hHb
0.16825 | 0.228621 | 0.994371868 | Exp | hHb
0.1685 | 0.228632 | 0.994433902 | Exp | hHb
0.16875 | 0.228581 | 0.994146292 | Exp | hHb
0.169 | 0.228594 | 0.994219604 | Exp | hHb
0.16925 | 0.22867 | 0.994648199 | Exp | hHb
0.1695 | 0.228709 | 0.994868136 | Exp | hHb
0.16975 | 0.228726 | 0.994964006 | Exp | hHb
0.17 | 0.228706 | 0.994851218 | Exp | hHb
0.17025 | 0.228659 | 0.994586166 | Exp | hHb
0.1705 | 0.228697 | 0.994800464 | Exp | hHb
0.17075 | 0.228733 | 0.995003482 | Exp | hHb
0.171 | 0.228721 | 0.994935809 | Exp | hHb
0.17125 | 0.228724 | 0.994952728 | Exp | hHb
0.1715 | 0.228703 | 0.9948343 | Exp | hHb
0.17175 | 0.22872 | 0.99493017 | Exp | hHb
0.172 | 0.228691 | 0.994766627 | Exp | hHb
0.17225 | 0.228708 | 0.994862497 | Exp | hHb
0.1725 | 0.22877 | 0.995212141 | Exp | hHb
0.17275 | 0.228759 | 0.995150107 | Exp | hHb
0.173 | 0.228702 | 0.994828661 | Exp | hHb
0.17325 | 0.228688 | 0.994749709 | Exp | hHb
0.1735 | 0.228688 | 0.994749709 | Exp | hHb
0.17375 | 0.228713 | 0.994890694 | Exp | hHb
0.174 | 0.228721 | 0.994935809 | Exp | hHb
0.17425 | 0.228731 | 0.994992204 | Exp | hHb
0.1745 | 0.228702 | 0.994828661 | Exp | hHb
0.17475 | 0.228715 | 0.994901973 | Exp | hHb
0.175 | 0.22874 | 0.995042958 | Exp | hHb
0.17525 | 0.228757 | 0.995138828 | Exp | hHb
0.1755 | 0.228732 | 0.994997843 | Exp | hHb
0.17575 | 0.228817 | 0.995477193 | Exp | hHb
0.176 | 0.228834 | 0.995573063 | Exp | hHb
0.17625 | 0.22881 | 0.995437717 | Exp | hHb
0.1765 | 0.228775 | 0.995240338 | Exp | hHb
0.17675 | 0.228801 | 0.995386962 | Exp | hHb
0.177 | 0.228791 | 0.995330568 | Exp | hHb
0.17725 | 0.228846 | 0.995640736 | Exp | hHb
0.1775 | 0.228931 | 0.996120086 | Exp | hHb
0.17775 | 0.228897 | 0.995928346 | Exp | hHb
0.178 | 0.228881 | 0.995838115 | Exp | hHb
0.17825 | 0.228885 | 0.995860673 | Exp | hHb
0.1785 | 0.228866 | 0.995753524 | Exp | hHb
0.17875 | 0.228883 | 0.995849394 | Exp | hHb
0.179 | 0.228897 | 0.995928346 | Exp | hHb
0.17925 | 0.228944 | 0.996193398 | Exp | hHb
0.1795 | 0.228919 | 0.996052413 | Exp | hHb
0.17975 | 0.22888 | 0.995832476 | Exp | hHb
0.18 | 0.228837 | 0.995589981 | Exp | hHb
0.18025 | 0.22887 | 0.995776082 | Exp | hHb
0.1805 | 0.228934 | 0.996137004 | Exp | hHb
0.18075 | 0.228977 | 0.996379498 | Exp | hHb
0.181 | 0.228986 | 0.996430253 | Exp | hHb
0.18125 | 0.22898 | 0.996396417 | Exp | hHb
0.1815 | 0.22891 | 0.996001658 | Exp | hHb
0.18175 | 0.228895 | 0.995917067 | Exp | hHb
0.182 | 0.228945 | 0.996199037 | Exp | hHb
0.18225 | 0.228986 | 0.996430253 | Exp | hHb
0.1825 | 0.229059 | 0.99684193 | Exp | hHb
0.18275 | 0.229044 | 0.996757339 | Exp | hHb
0.183 | 0.228997 | 0.996492287 | Exp | hHb
0.18325 | 0.22901 | 0.996565599 | Exp | hHb
0.1835 | 0.228988 | 0.996441532 | Exp | hHb
0.18375 | 0.228987 | 0.996435893 | Exp | hHb
0.184 | 0.229015 | 0.996593796 | Exp | hHb
0.18425 | 0.229023 | 0.996638911 | Exp | hHb
0.1845 | 0.229004 | 0.996531763 | Exp | hHb
0.18475 | 0.229046 | 0.996768618 | Exp | hHb
0.185 | 0.229032 | 0.996689666 | Exp | hHb
0.18525 | 0.228983 | 0.996413335 | Exp | hHb
0.1855 | 0.229005 | 0.996537402 | Exp | hHb
0.18575 | 0.229035 | 0.996706584 | Exp | hHb
0.186 | 0.229043 | 0.9967517 | Exp | hHb
0.18625 | 0.229046 | 0.996768618 | Exp | hHb
0.1865 | 0.229053 | 0.996808094 | Exp | hHb
0.18675 | 0.228985 | 0.996424614 | Exp | hHb
0.187 | 0.229005 | 0.996537402 | Exp | hHb
0.18725 | 0.229031 | 0.996684027 | Exp | hHb
0.1875 | 0.229062 | 0.996858848 | Exp | hHb
0.18775 | 0.229059 | 0.99684193 | Exp | hHb
0.188 | 0.229051 | 0.996796815 | Exp | hHb
0.18825 | 0.229013 | 0.996582517 | Exp | hHb
0.1885 | 0.229043 | 0.9967517 | Exp | hHb
0.18875 | 0.229027 | 0.996661469 | Exp | hHb
0.189 | 0.229046 | 0.996768618 | Exp | hHb
0.18925 | 0.229076 | 0.9969378 | Exp | hHb
0.1895 | 0.229097 | 0.997056228 | Exp | hHb
0.18975 | 0.229048 | 0.996779897 | Exp | hHb
0.19 | 0.229028 | 0.996667108 | Exp | hHb
0.19025 | 0.229026 | 0.99665583 | Exp | hHb
0.1905 | 0.229027 | 0.996661469 | Exp | hHb
0.19075 | 0.22911 | 0.99712954 | Exp | hHb
0.191 | 0.229088 | 0.997005473 | Exp | hHb
0.19125 | 0.229157 | 0.997394592 | Exp | hHb
0.1915 | 0.229157 | 0.997394592 | Exp | hHb
0.19175 | 0.229098 | 0.997061867 | Exp | hHb
0.192 | 0.229096 | 0.997050588 | Exp | hHb
0.19225 | 0.229113 | 0.997146458 | Exp | hHb
0.1925 | 0.229119 | 0.997180295 | Exp | hHb
0.19275 | 0.229118 | 0.997174655 | Exp | hHb
0.193 | 0.229125 | 0.997214131 | Exp | hHb
0.19325 | 0.229124 | 0.997208492 | Exp | hHb
0.1935 | 0.229086 | 0.996994194 | Exp | hHb
0.19375 | 0.22912 | 0.997185934 | Exp | hHb
0.194 | 0.229115 | 0.997157737 | Exp | hHb
0.19425 | 0.229122 | 0.997197213 | Exp | hHb
0.1945 | 0.22908 | 0.996960358 | Exp | hHb
0.19475 | 0.229127 | 0.99722541 | Exp | hHb
0.195 | 0.229171 | 0.997473544 | Exp | hHb
0.19525 | 0.229149 | 0.997349477 | Exp | hHb
0.1955 | 0.229151 | 0.997360756 | Exp | hHb
0.19575 | 0.229141 | 0.997304362 | Exp | hHb
0.196 | 0.229185 | 0.997552496 | Exp | hHb
0.19625 | 0.229224 | 0.997772433 | Exp | hHb
0.1965 | 0.229236 | 0.997840106 | Exp | hHb
0.19675 | 0.229269 | 0.998026206 | Exp | hHb
0.197 | 0.229257 | 0.997958533 | Exp | hHb
0.19725 | 0.229257 | 0.997958533 | Exp | hHb
0.1975 | 0.22926 | 0.997975452 | Exp | hHb
0.19775 | 0.229313 | 0.99827434 | Exp | hHb
0.198 | 0.229304 | 0.998223586 | Exp | hHb
0.19825 | 0.229261 | 0.997981091 | Exp | hHb
0.1985 | 0.229258 | 0.997964173 | Exp | hHb
0.19875 | 0.229281 | 0.998093879 | Exp | hHb
0.199 | 0.229233 | 0.997823188 | Exp | hHb
0.19925 | 0.229241 | 0.997868303 | Exp | hHb
0.1995 | 0.229262 | 0.99798673 | Exp | hHb
0.19975 | 0.229279 | 0.9980826 | Exp | hHb
0.2 | 0.229232 | 0.997817548 | Exp | hHb
0.20025 | 0.22926 | 0.997975452 | Exp | hHb
0.2005 | 0.229211 | 0.997699121 | Exp | hHb
0.20075 | 0.22923 | 0.997806269 | Exp | hHb
0.201 | 0.229248 | 0.997907779 | Exp | hHb
0.20125 | 0.229275 | 0.998060043 | Exp | hHb
0.2015 | 0.229255 | 0.997947255 | Exp | hHb
0.20175 | 0.229276 | 0.998065682 | Exp | hHb
0.202 | 0.229263 | 0.99799237 | Exp | hHb
0.20225 | 0.229259 | 0.997969812 | Exp | hHb
0.2025 | 0.229274 | 0.998054403 | Exp | hHb
0.20275 | 0.229301 | 0.998206667 | Exp | hHb
0.203 | 0.229342 | 0.998437883 | Exp | hHb
0.20325 | 0.229291 | 0.998150273 | Exp | hHb
0.2035 | 0.229271 | 0.998037485 | Exp | hHb
0.20375 | 0.229307 | 0.998240504 | Exp | hHb
0.204 | 0.22934 | 0.998426604 | Exp | hHb
0.20425 | 0.229348 | 0.99847172 | Exp | hHb
0.2045 | 0.229344 | 0.998449162 | Exp | hHb
0.20475 | 0.229281 | 0.998093879 | Exp | hHb
0.205 | 0.229267 | 0.998014928 | Exp | hHb
0.20525 | 0.229304 | 0.998223586 | Exp | hHb
0.2055 | 0.229295 | 0.998172831 | Exp | hHb
0.20575 | 0.229301 | 0.998206667 | Exp | hHb
0.206 | 0.229295 | 0.998172831 | Exp | hHb
0.20625 | 0.229262 | 0.99798673 | Exp | hHb
0.2065 | 0.229224 | 0.997772433 | Exp | hHb
0.20675 | 0.22925 | 0.997919058 | Exp | hHb
0.207 | 0.229283 | 0.998105158 | Exp | hHb
0.20725 | 0.229323 | 0.998330735 | Exp | hHb
0.2075 | 0.229338 | 0.998415326 | Exp | hHb
0.20775 | 0.22926 | 0.997975452 | Exp | hHb
0.208 | 0.229257 | 0.997958533 | Exp | hHb
0.20825 | 0.229282 | 0.998099519 | Exp | hHb
0.2085 | 0.229328 | 0.998358932 | Exp | hHb
0.20875 | 0.229362 | 0.998550672 | Exp | hHb
0.209 | 0.229383 | 0.998669099 | Exp | hHb
0.20925 | 0.229377 | 0.998635263 | Exp | hHb
0.2095 | 0.229374 | 0.998618344 | Exp | hHb
0.20975 | 0.229353 | 0.998499917 | Exp | hHb
0.21 | 0.229372 | 0.998607066 | Exp | hHb
0.21025 | 0.229419 | 0.998872118 | Exp | hHb
0.2105 | 0.229344 | 0.998449162 | Exp | hHb
0.21075 | 0.22936 | 0.998539393 | Exp | hHb
0.211 | 0.229355 | 0.998511196 | Exp | hHb
0.21125 | 0.229345 | 0.998454802 | Exp | hHb
0.2115 | 0.229403 | 0.998781887 | Exp | hHb
0.21175 | 0.229406 | 0.998798806 | Exp | hHb
0.212 | 0.229416 | 0.9988552 | Exp | hHb
0.21225 | 0.22936 | 0.998539393 | Exp | hHb
0.2125 | 0.229348 | 0.99847172 | Exp | hHb
0.21275 | 0.229382 | 0.99866346 | Exp | hHb
0.213 | 0.229387 | 0.998691657 | Exp | hHb
0.21325 | 0.229426 | 0.998911594 | Exp | hHb
0.2135 | 0.22946 | 0.999103334 | Exp | hHb
0.21375 | 0.229452 | 0.999058218 | Exp | hHb
0.214 | 0.229421 | 0.998883397 | Exp | hHb
0.21425 | 0.229468 | 0.999148449 | Exp | hHb
0.2145 | 0.229461 | 0.999108973 | Exp | hHb
0.21475 | 0.229489 | 0.999266877 | Exp | hHb
0.215 | 0.229459 | 0.999097694 | Exp | hHb
0.21525 | 0.22949 | 0.999272516 | Exp | hHb
0.2155 | 0.229489 | 0.999266877 | Exp | hHb
0.21575 | 0.229462 | 0.999114613 | Exp | hHb
0.216 | 0.229511 | 0.999390944 | Exp | hHb
0.21625 | 0.229529 | 0.999492453 | Exp | hHb
0.2165 | 0.229492 | 0.999283795 | Exp | hHb
0.21675 | 0.229521 | 0.999447338 | Exp | hHb
0.217 | 0.229527 | 0.999481174 | Exp | hHb
0.21725 | 0.229475 | 0.999187925 | Exp | hHb
0.2175 | 0.22952 | 0.999441698 | Exp | hHb
0.21775 | 0.229451 | 0.999052579 | Exp | hHb
0.218 | 0.229466 | 0.99913717 | Exp | hHb
0.21825 | 0.229485 | 0.999244319 | Exp | hHb
0.2185 | 0.229507 | 0.999368386 | Exp | hHb
0.21875 | 0.229486 | 0.999249958 | Exp | hHb
0.219 | 0.229482 | 0.999227401 | Exp | hHb
0.21925 | 0.229451 | 0.999052579 | Exp | hHb
0.2195 | 0.229472 | 0.999171007 | Exp | hHb
0.21975 | 0.229509 | 0.999379665 | Exp | hHb
0.22 | 0.229522 | 0.999452977 | Exp | hHb
0.22025 | 0.2295 | 0.99932891 | Exp | hHb
0.2205 | 0.229436 | 0.998967988 | Exp | hHb
0.22075 | 0.229467 | 0.99914281 | Exp | hHb
0.221 | 0.229515 | 0.999413501 | Exp | hHb
0.22125 | 0.229506 | 0.999362747 | Exp | hHb
0.2215 | 0.22948 | 0.999216122 | Exp | hHb
0.22175 | 0.229457 | 0.999086416 | Exp | hHb
0.222 | 0.229476 | 0.999193564 | Exp | hHb
0.22225 | 0.229508 | 0.999374025 | Exp | hHb
0.2225 | 0.229508 | 0.999374025 | Exp | hHb
0.22275 | 0.229557 | 0.999650357 | Exp | hHb
0.223 | 0.229548 | 0.999599602 | Exp | hHb
0.22325 | 0.229537 | 0.999537568 | Exp | hHb
0.2235 | 0.229504 | 0.999351468 | Exp | hHb
0.22375 | 0.229528 | 0.999486814 | Exp | hHb
0.224 | 0.229592 | 0.999847736 | Exp | hHb
0.22425 | 0.229573 | 0.999740587 | Exp | hHb
0.2245 | 0.229563 | 0.999684193 | Exp | hHb
0.22475 | 0.229486 | 0.999249958 | Exp | hHb
0.225 | 0.229473 | 0.999176646 | Exp | hHb
0.22525 | 0.229508 | 0.999374025 | Exp | hHb
0.2255 | 0.22955 | 0.999610881 | Exp | hHb
0.22575 | 0.229558 | 0.999655996 | Exp | hHb
0.226 | 0.229539 | 0.999548847 | Exp | hHb
0.22625 | 0.229511 | 0.999390944 | Exp | hHb
0.2265 | 0.229549 | 0.999605241 | Exp | hHb
0.22675 | 0.229579 | 0.999774424 | Exp | hHb
0.227 | 0.229496 | 0.999306353 | Exp | hHb
0.22725 | 0.229553 | 0.999627799 | Exp | hHb
0.2275 | 0.229587 | 0.999819539 | Exp | hHb
0.22775 | 0.229555 | 0.999639078 | Exp | hHb
0.228 | 0.229572 | 0.999734948 | Exp | hHb
0.22825 | 0.229544 | 0.999577044 | Exp | hHb
0.2285 | 0.22957 | 0.999723669 | Exp | hHb
0.22875 | 0.22957 | 0.999723669 | Exp | hHb
0.229 | 0.229572 | 0.999734948 | Exp | hHb
0.22925 | 0.229598 | 0.999881572 | Exp | hHb
0.2295 | 0.229613 | 0.999966164 | Exp | hHb
0.22975 | 0.229614 | 0.999971803 | Exp | hHb
0.23 | 0.229612 | 0.999960524 | Exp | hHb
0.23025 | 0.229612 | 0.999960524 | Exp | hHb
0.2305 | 0.229665 | 1.000259413 | Exp | hHb
0.23075 | 0.229649 | 1.000169182 | Exp | hHb
0.231 | 0.229655 | 1.000203019 | Exp | hHb
0.23125 | 0.229646 | 1.000152264 | Exp | hHb
0.2315 | 0.229676 | 1.000321446 | Exp | hHb
0.23175 | 0.229632 | 1.000073312 | Exp | hHb
0.232 | 0.229616 | 0.999983082 | Exp | hHb
0.23225 | 0.229616 | 0.999983082 | Exp | hHb
0.2325 | 0.22967 | 1.00028761 | Exp | hHb
0.23275 | 0.229678 | 1.000332725 | Exp | hHb
0.233 | 0.229645 | 1.000146625 | Exp | hHb
0.23325 | 0.229659 | 1.000225576 | Exp | hHb
0.2335 | 0.229628 | 1.000050755 | Exp | hHb
0.23375 | 0.229646 | 1.000152264 | Exp | hHb
0.234 | 0.229654 | 1.000197379 | Exp | hHb
0.23425 | 0.229661 | 1.000236855 | Exp | hHb
0.2345 | 0.229679 | 1.000338365 | Exp | hHb
0.23475 | 0.229693 | 1.000417316 | Exp | hHb
0.235 | 0.229695 | 1.000428595 | Exp | hHb
0.23525 | 0.229681 | 1.000349643 | Exp | hHb
0.2355 | 0.229712 | 1.000524465 | Exp | hHb
0.23575 | 0.229725 | 1.000597778 | Exp | hHb
0.236 | 0.229713 | 1.000530105 | Exp | hHb
0.23625 | 0.229723 | 1.000586499 | Exp | hHb
0.2365 | 0.229654 | 1.000197379 | Exp | hHb
0.23675 | 0.229645 | 1.000146625 | Exp | hHb
0.237 | 0.229654 | 1.000197379 | Exp | hHb
0.23725 | 0.229745 | 1.000710566 | Exp | hHb
0.2375 | 0.229713 | 1.000530105 | Exp | hHb
0.23775 | 0.229689 | 1.000394759 | Exp | hHb
0.238 | 0.229653 | 1.00019174 | Exp | hHb
0.23825 | 0.229676 | 1.000321446 | Exp | hHb
0.2385 | 0.229668 | 1.000276331 | Exp | hHb
0.23875 | 0.229625 | 1.000033836 | Exp | hHb
0.239 | 0.229612 | 0.999960524 | Exp | hHb
0.23925 | 0.229609 | 0.999943606 | Exp | hHb
0.2395 | 0.229653 | 1.00019174 | Exp | hHb
0.23975 | 0.22971 | 1.000513186 | Exp | hHb
0.24 | 0.229682 | 1.000355283 | Exp | hHb
0.24025 | 0.229683 | 1.000360922 | Exp | hHb
0.2405 | 0.229674 | 1.000310168 | Exp | hHb
0.24075 | 0.229678 | 1.000332725 | Exp | hHb
0.241 | 0.229692 | 1.000411677 | Exp | hHb
0.24125 | 0.229734 | 1.000648532 | Exp | hHb
0.2415 | 0.229736 | 1.000659811 | Exp | hHb
0.24175 | 0.229729 | 1.000620335 | Exp | hHb
0.242 | 0.229742 | 1.000693647 | Exp | hHb
0.24225 | 0.229743 | 1.000699287 | Exp | hHb
0.2425 | 0.229709 | 1.000507547 | Exp | hHb
0.24275 | 0.229731 | 1.000631614 | Exp | hHb
0.243 | 0.229777 | 1.000891027 | Exp | hHb
0.24325 | 0.229758 | 1.000783878 | Exp | hHb
0.2435 | 0.229716 | 1.000547023 | Exp | hHb
0.24375 | 0.229683 | 1.000360922 | Exp | hHb
0.244 | 0.229718 | 1.000558302 | Exp | hHb
0.24425 | 0.229719 | 1.000563941 | Exp | hHb
0.2445 | 0.229754 | 1.00076132 | Exp | hHb
0.24475 | 0.229733 | 1.000642893 | Exp | hHb
0.245 | 0.229739 | 1.000676729 | Exp | hHb
0.24525 | 0.229733 | 1.000642893 | Exp | hHb
0.2455 | 0.229762 | 1.000806436 | Exp | hHb
0.24575 | 0.229742 | 1.000693647 | Exp | hHb
0.246 | 0.229756 | 1.000772599 | Exp | hHb
0.24625 | 0.229808 | 1.001065849 | Exp | hHb
0.2465 | 0.229813 | 1.001094046 | Exp | hHb
0.24675 | 0.229789 | 1.0009587 | Exp | hHb
0.247 | 0.229771 | 1.00085719 | Exp | hHb
0.24725 | 0.229757 | 1.000778239 | Exp | hHb
0.2475 | 0.229796 | 1.000998176 | Exp | hHb
0.24775 | 0.229866 | 1.001392934 | Exp | hHb
0.248 | 0.229852 | 1.001313983 | Exp | hHb
0.24825 | 0.229821 | 1.001139161 | Exp | hHb
0.2485 | 0.229801 | 1.001026373 | Exp | hHb
0.24875 | 0.229826 | 1.001167358 | Exp | hHb
0.249 | 0.229855 | 1.001330901 | Exp | hHb
0.24925 | 0.229899 | 1.001579035 | Exp | hHb
0.2495 | 0.229862 | 1.001370377 | Exp | hHb
0.24975 | 0.229834 | 1.001212473 | Exp | hHb
0.25 | 0.229844 | 1.001268867 | Exp | hHb
0.004 | 0.0522955 | 0 | Fit | hHb
0.00425 | 0.0539378 | 0.009261604 | Fit | hHb
0.0045 | 0.0555648 | 0.018436925 | Fit | hHb
0.00475 | 0.0571767 | 0.02752709 | Fit | hHb
0.005 | 0.0587737 | 0.036533229 | Fit | hHb
0.00525 | 0.060356 | 0.045456468 | Fit | hHb
0.0055 | 0.0619236 | 0.054296808 | Fit | hHb
0.00575 | 0.0634766 | 0.063054812 | Fit | hHb
0.006 | 0.0650153 | 0.071732173 | Fit | hHb
0.00625 | 0.0665398 | 0.080329454 | Fit | hHb
0.0065 | 0.0680501 | 0.088846656 | Fit | hHb
0.00675 | 0.0695464 | 0.097284906 | Fit | hHb
0.007 | 0.0710289 | 0.105645332 | Fit | hHb
0.00725 | 0.0724976 | 0.113927934 | Fit | hHb
0.0075 | 0.0739528 | 0.122134404 | Fit | hHb
0.00775 | 0.0753945 | 0.130264742 | Fit | hHb
0.008 | 0.0768228 | 0.138319512 | Fit | hHb
0.00825 | 0.0782379 | 0.146299842 | Fit | hHb
0.0085 | 0.0796399 | 0.154206295 | Fit | hHb
0.00875 | 0.0810289 | 0.162039436 | Fit | hHb
0.009 | 0.082405 | 0.169799829 | Fit | hHb
0.00925 | 0.0837684 | 0.177488601 | Fit | hHb
0.0095 | 0.0851192 | 0.185106317 | Fit | hHb
0.00975 | 0.0864575 | 0.19265354 | Fit | hHb
0.01 | 0.0877834 | 0.200130834 | Fit | hHb
0.01025 | 0.089097 | 0.207538764 | Fit | hHb
0.0105 | 0.0903984 | 0.214877893 | Fit | hHb
0.01075 | 0.0916878 | 0.222149349 | Fit | hHb
0.011 | 0.0929652 | 0.229353131 | Fit | hHb
0.01125 | 0.0942309 | 0.236490933 | Fit | hHb
0.0115 | 0.0954848 | 0.24356219 | Fit | hHb
0.01175 | 0.096727 | 0.250567466 | Fit | hHb
0.012 | 0.0979578 | 0.257508452 | Fit | hHb
0.01225 | 0.0991772 | 0.264385149 | Fit | hHb
0.0125 | 0.100385 | 0.271196429 | Fit | hHb
0.01275 | 0.101582 | 0.277946803 | Fit | hHb
0.013 | 0.102768 | 0.284635144 | Fit | hHb
0.01325 | 0.103943 | 0.291261452 | Fit | hHb
0.0135 | 0.105107 | 0.297825725 | Fit | hHb
0.01375 | 0.10626 | 0.304327966 | Fit | hHb
0.014 | 0.107403 | 0.310773812 | Fit | hHb
0.01425 | 0.108534 | 0.317151985 | Fit | hHb
0.0145 | 0.109656 | 0.323479403 | Fit | hHb
0.01475 | 0.110767 | 0.329744788 | Fit | hHb
0.015 | 0.111868 | 0.335953779 | Fit | hHb
0.01525 | 0.112958 | 0.342100737 | Fit | hHb
0.0155 | 0.114039 | 0.348196939 | Fit | hHb
0.01575 | 0.115109 | 0.354231109 | Fit | hHb
0.016 | 0.11617 | 0.360214523 | Fit | hHb
0.01625 | 0.117221 | 0.366141544 | Fit | hHb
0.0165 | 0.118262 | 0.37201217 | Fit | hHb
0.01675 | 0.119293 | 0.377826402 | Fit | hHb
0.017 | 0.120315 | 0.38358988 | Fit | hHb
0.01725 | 0.121327 | 0.389296963 | Fit | hHb
0.0175 | 0.12233 | 0.394953292 | Fit | hHb
0.01775 | 0.123324 | 0.400558866 | Fit | hHb
0.018 | 0.124308 | 0.406108045 | Fit | hHb
0.01825 | 0.125284 | 0.41161211 | Fit | hHb
0.0185 | 0.12625 | 0.417059781 | Fit | hHb
0.01875 | 0.127207 | 0.422456696 | Fit | hHb
0.019 | 0.128156 | 0.427808497 | Fit | hHb
0.01925 | 0.129096 | 0.433109543 | Fit | hHb
0.0195 | 0.130027 | 0.438359834 | Fit | hHb
0.01975 | 0.130949 | 0.44355937 | Fit | hHb
0.02 | 0.131863 | 0.448713791 | Fit | hHb
0.02025 | 0.132768 | 0.453817458 | Fit | hHb
0.0205 | 0.133665 | 0.458876009 | Fit | hHb
0.02075 | 0.134554 | 0.463889445 | Fit | hHb
0.021 | 0.135435 | 0.468857766 | Fit | hHb
0.02125 | 0.136307 | 0.473775332 | Fit | hHb
0.0215 | 0.137171 | 0.478647782 | Fit | hHb
0.02175 | 0.138027 | 0.483475118 | Fit | hHb
0.022 | 0.138876 | 0.488262977 | Fit | hHb
0.02225 | 0.139716 | 0.493000082 | Fit | hHb
0.0225 | 0.140549 | 0.497697711 | Fit | hHb
0.02275 | 0.141374 | 0.502350224 | Fit | hHb
0.023 | 0.142191 | 0.506957623 | Fit | hHb
0.02325 | 0.143001 | 0.511525545 | Fit | hHb
0.0235 | 0.143803 | 0.516048352 | Fit | hHb
0.02375 | 0.144598 | 0.520531684 | Fit | hHb
0.024 | 0.145386 | 0.524975539 | Fit | hHb
0.02425 | 0.146166 | 0.529374279 | Fit | hHb
0.0245 | 0.146939 | 0.533733543 | Fit | hHb
0.02475 | 0.147705 | 0.538053332 | Fit | hHb
0.025 | 0.148463 | 0.542328005 | Fit | hHb
0.02525 | 0.149215 | 0.546568842 | Fit | hHb
0.0255 | 0.14996 | 0.550770202 | Fit | hHb
0.02575 | 0.150698 | 0.554932087 | Fit | hHb
0.026 | 0.151429 | 0.559054496 | Fit | hHb
0.02625 | 0.152153 | 0.56313743 | Fit | hHb
0.0265 | 0.15287 | 0.567180887 | Fit | hHb
0.02675 | 0.153581 | 0.571190508 | Fit | hHb
0.027 | 0.154286 | 0.575166292 | Fit | hHb
0.02725 | 0.154983 | 0.579096961 | Fit | hHb
0.0275 | 0.155675 | 0.582999433 | Fit | hHb
0.02775 | 0.15636 | 0.586862429 | Fit | hHb
0.028 | 0.157038 | 0.59068595 | Fit | hHb
0.02825 | 0.15771 | 0.594475634 | Fit | hHb
0.0285 | 0.158377 | 0.59823712 | Fit | hHb
0.02875 | 0.159036 | 0.601953492 | Fit | hHb
0.029 | 0.15969 | 0.605641666 | Fit | hHb
0.02925 | 0.160338 | 0.609296004 | Fit | hHb
0.0295 | 0.16098 | 0.612916506 | Fit | hHb
0.02975 | 0.161615 | 0.616497531 | Fit | hHb
0.03 | 0.162245 | 0.62005036 | Fit | hHb
0.03025 | 0.162869 | 0.623569352 | Fit | hHb
0.0305 | 0.163488 | 0.627060147 | Fit | hHb
0.03075 | 0.1641 | 0.630511466 | Fit | hHb
0.031 | 0.164707 | 0.633934588 | Fit | hHb
0.03125 | 0.165308 | 0.637323874 | Fit | hHb
0.0315 | 0.165904 | 0.640684963 | Fit | hHb
0.03175 | 0.166494 | 0.644012215 | Fit | hHb
0.032 | 0.167079 | 0.64731127 | Fit | hHb
0.03225 | 0.167658 | 0.650576489 | Fit | hHb
0.0325 | 0.168232 | 0.65381351 | Fit | hHb
0.03275 | 0.168801 | 0.657022335 | Fit | hHb
0.033 | 0.169364 | 0.660197323 | Fit | hHb
0.03325 | 0.169922 | 0.663344114 | Fit | hHb
0.0335 | 0.170475 | 0.666462708 | Fit | hHb
0.03375 | 0.171023 | 0.669553105 | Fit | hHb
0.034 | 0.171566 | 0.672615305 | Fit | hHb
0.03425 | 0.172104 | 0.675649308 | Fit | hHb
0.0345 | 0.172637 | 0.678655113 | Fit | hHb
0.03475 | 0.173164 | 0.681627083 | Fit | hHb
0.035 | 0.173687 | 0.684576494 | Fit | hHb
0.03525 | 0.174206 | 0.687503348 | Fit | hHb
0.0355 | 0.174719 | 0.690396366 | Fit | hHb
0.03575 | 0.175227 | 0.693261186 | Fit | hHb
0.036 | 0.175731 | 0.696103449 | Fit | hHb
0.03625 | 0.17623 | 0.698917515 | Fit | hHb
0.0365 | 0.176725 | 0.701709023 | Fit | hHb
0.03675 | 0.177215 | 0.704472334 | Fit | hHb
0.037 | 0.1777 | 0.707207449 | Fit | hHb
0.03725 | 0.178181 | 0.709920005 | Fit | hHb
0.0375 | 0.178658 | 0.712610004 | Fit | hHb
0.03775 | 0.17913 | 0.715271805 | Fit | hHb
0.038 | 0.179598 | 0.71791105 | Fit | hHb
0.03825 | 0.180061 | 0.720522097 | Fit | hHb
0.0385 | 0.18052 | 0.723110586 | Fit | hHb
0.03875 | 0.180975 | 0.725676518 | Fit | hHb
0.039 | 0.181426 | 0.728219892 | Fit | hHb
0.03925 | 0.181872 | 0.730735069 | Fit | hHb
0.0395 | 0.182314 | 0.733227688 | Fit | hHb
0.03975 | 0.182753 | 0.73570339 | Fit | hHb
0.04 | 0.183187 | 0.738150894 | Fit | hHb
0.04025 | 0.183617 | 0.74057584 | Fit | hHb
0.0405 | 0.184043 | 0.742978229 | Fit | hHb
0.04075 | 0.184465 | 0.74535806 | Fit | hHb
0.041 | 0.184884 | 0.747720973 | Fit | hHb
0.04125 | 0.185298 | 0.750055689 | Fit | hHb
0.0415 | 0.185709 | 0.752373487 | Fit | hHb
0.04175 | 0.186115 | 0.754663088 | Fit | hHb
0.042 | 0.186518 | 0.75693577 | Fit | hHb
0.04225 | 0.186918 | 0.759191534 | Fit | hHb
0.0425 | 0.187313 | 0.761419101 | Fit | hHb
0.04275 | 0.187705 | 0.76362975 | Fit | hHb
0.043 | 0.188094 | 0.765823481 | Fit | hHb
0.04325 | 0.188478 | 0.767989014 | Fit | hHb
0.0435 | 0.188859 | 0.77013763 | Fit | hHb
0.04375 | 0.189237 | 0.772269327 | Fit | hHb
0.044 | 0.189611 | 0.774378466 | Fit | hHb
0.04425 | 0.189982 | 0.776470688 | Fit | hHb
0.0445 | 0.190349 | 0.778540351 | Fit | hHb
0.04475 | 0.190713 | 0.780593097 | Fit | hHb
0.045 | 0.191073 | 0.782623285 | Fit | hHb
0.04525 | 0.19143 | 0.784636554 | Fit | hHb
0.0455 | 0.191784 | 0.786632905 | Fit | hHb
0.04575 | 0.192135 | 0.788612338 | Fit | hHb
0.046 | 0.192482 | 0.790569214 | Fit | hHb
0.04625 | 0.192826 | 0.792509171 | Fit | hHb
0.0465 | 0.193167 | 0.79443221 | Fit | hHb
0.04675 | 0.193505 | 0.796338331 | Fit | hHb
0.047 | 0.193839 | 0.798221894 | Fit | hHb
0.04725 | 0.194171 | 0.800094178 | Fit | hHb
0.0475 | 0.194499 | 0.801943905 | Fit | hHb
0.04775 | 0.194825 | 0.803782353 | Fit | hHb
0.048 | 0.195147 | 0.805598243 | Fit | hHb
0.04825 | 0.195466 | 0.807397215 | Fit | hHb
0.0485 | 0.195783 | 0.809184908 | Fit | hHb
0.04875 | 0.196096 | 0.810950043 | Fit | hHb
0.049 | 0.196407 | 0.8127039 | Fit | hHb
0.04925 | 0.196715 | 0.814440838 | Fit | hHb
0.0495 | 0.19702 | 0.816160859 | Fit | hHb
0.04975 | 0.197322 | 0.817863961 | Fit | hHb
0.05 | 0.197621 | 0.819550144 | Fit | hHb
0.05025 | 0.197917 | 0.82121941 | Fit | hHb
0.0505 | 0.198211 | 0.822877396 | Fit | hHb
0.05075 | 0.198502 | 0.824518465 | Fit | hHb
0.051 | 0.19879 | 0.826142615 | Fit | hHb
0.05125 | 0.199076 | 0.827755486 | Fit | hHb
0.0515 | 0.199359 | 0.82935144 | Fit | hHb
0.05175 | 0.19964 | 0.830936114 | Fit | hHb
0.052 | 0.199917 | 0.832498231 | Fit | hHb
0.05225 | 0.200193 | 0.834054708 | Fit | hHb
0.0525 | 0.200465 | 0.835588628 | Fit | hHb
0.05275 | 0.200735 | 0.837111268 | Fit | hHb
0.053 | 0.201003 | 0.83862263 | Fit | hHb
0.05325 | 0.201268 | 0.840117074 | Fit | hHb
0.0535 | 0.201531 | 0.841600239 | Fit | hHb
0.05375 | 0.201791 | 0.843066486 | Fit | hHb
0.054 | 0.202049 | 0.844521454 | Fit | hHb
0.05425 | 0.202305 | 0.845965143 | Fit | hHb
0.0545 | 0.202558 | 0.847391914 | Fit | hHb
0.05475 | 0.202808 | 0.848801766 | Fit | hHb
0.055 | 0.203057 | 0.850205979 | Fit | hHb
0.05525 | 0.203303 | 0.851593274 | Fit | hHb
0.0555 | 0.203547 | 0.852969291 | Fit | hHb
0.05575 | 0.203788 | 0.854328389 | Fit | hHb
0.056 | 0.204028 | 0.855681847 | Fit | hHb
0.05625 | 0.204265 | 0.857018387 | Fit | hHb
0.0565 | 0.2045 | 0.858343649 | Fit | hHb
0.05675 | 0.204733 | 0.859657631 | Fit | hHb
0.057 | 0.204963 | 0.860954696 | Fit | hHb
0.05725 | 0.205192 | 0.862246121 | Fit | hHb
0.0575 | 0.205418 | 0.863520628 | Fit | hHb
0.05775 | 0.205643 | 0.864789495 | Fit | hHb
0.058 | 0.205865 | 0.866041444 | Fit | hHb
0.05825 | 0.206085 | 0.867282114 | Fit | hHb
0.0585 | 0.206303 | 0.868511506 | Fit | hHb
0.05875 | 0.206519 | 0.869729618 | Fit | hHb
0.059 | 0.206733 | 0.870936452 | Fit | hHb
0.05925 | 0.206945 | 0.872132007 | Fit | hHb
0.0595 | 0.207155 | 0.873316284 | Fit | hHb
0.05975 | 0.207364 | 0.87449492 | Fit | hHb
0.06 | 0.20757 | 0.875656639 | Fit | hHb
0.06025 | 0.207774 | 0.876807079 | Fit | hHb
0.0605 | 0.207977 | 0.877951879 | Fit | hHb
0.06075 | 0.208177 | 0.879079761 | Fit | hHb
0.061 | 0.208376 | 0.880202004 | Fit | hHb
0.06125 | 0.208573 | 0.881312968 | Fit | hHb
0.0615 | 0.208768 | 0.882412653 | Fit | hHb
0.06175 | 0.208961 | 0.883501059 | Fit | hHb
0.062 | 0.209153 | 0.884583826 | Fit | hHb
0.06225 | 0.209342 | 0.885649674 | Fit | hHb
0.0625 | 0.20953 | 0.886709883 | Fit | hHb
0.06275 | 0.209717 | 0.887764453 | Fit | hHb
0.063 | 0.209901 | 0.888802105 | Fit | hHb
0.06325 | 0.210084 | 0.889834117 | Fit | hHb
0.0635 | 0.210265 | 0.89085485 | Fit | hHb
0.06375 | 0.210444 | 0.891864305 | Fit | hHb
0.064 | 0.210622 | 0.89286812 | Fit | hHb
0.06425 | 0.210798 | 0.893860656 | Fit | hHb
0.0645 | 0.210973 | 0.894847553 | Fit | hHb
0.06475 | 0.211145 | 0.895817531 | Fit | hHb
0.065 | 0.211317 | 0.89678751 | Fit | hHb
0.06525 | 0.211486 | 0.89774057 | Fit | hHb
0.0655 | 0.211654 | 0.898687991 | Fit | hHb
0.06575 | 0.211821 | 0.899629773 | Fit | hHb
0.066 | 0.211986 | 0.900560275 | Fit | hHb
0.06625 | 0.212149 | 0.901479499 | Fit | hHb
0.0665 | 0.212311 | 0.902393084 | Fit | hHb
0.06675 | 0.212472 | 0.903301029 | Fit | hHb
0.067 | 0.212631 | 0.904197695 | Fit | hHb
0.06725 | 0.212788 | 0.905083083 | Fit | hHb
0.0675 | 0.212944 | 0.905962831 | Fit | hHb
0.06775 | 0.213099 | 0.906836939 | Fit | hHb
0.068 | 0.213252 | 0.907699769 | Fit | hHb
0.06825 | 0.213404 | 0.908556959 | Fit | hHb
0.0685 | 0.213554 | 0.909402871 | Fit | hHb
0.06875 | 0.213703 | 0.910243143 | Fit | hHb
0.069 | 0.213851 | 0.911077776 | Fit | hHb
0.06925 | 0.213997 | 0.91190113 | Fit | hHb
0.0695 | 0.214142 | 0.912718844 | Fit | hHb
0.06975 | 0.214285 | 0.91352528 | Fit | hHb
0.07 | 0.214427 | 0.914326076 | Fit | hHb
0.07025 | 0.214568 | 0.915121233 | Fit | hHb
0.0705 | 0.214708 | 0.915910751 | Fit | hHb
0.07075 | 0.214846 | 0.916688989 | Fit | hHb
0.071 | 0.214983 | 0.917461589 | Fit | hHb
0.07125 | 0.215119 | 0.918228548 | Fit | hHb
0.0715 | 0.215253 | 0.918984229 | Fit | hHb
0.07175 | 0.215386 | 0.919734271 | Fit | hHb
0.072 | 0.215518 | 0.920478673 | Fit | hHb
0.07225 | 0.215649 | 0.921217436 | Fit | hHb
0.0725 | 0.215779 | 0.921950559 | Fit | hHb
0.07275 | 0.215907 | 0.922672404 | Fit | hHb
0.073 | 0.216034 | 0.923388609 | Fit | hHb
0.07325 | 0.21616 | 0.924099175 | Fit | hHb
0.0735 | 0.216285 | 0.924804101 | Fit | hHb
0.07375 | 0.216408 | 0.925497748 | Fit | hHb
0.074 | 0.216531 | 0.926191396 | Fit | hHb
0.07425 | 0.216652 | 0.926873765 | Fit | hHb
0.0745 | 0.216773 | 0.927556133 | Fit | hHb
0.07475 | 0.216892 | 0.928227223 | Fit | hHb
0.075 | 0.21701 | 0.928892674 | Fit | hHb
0.07525 | 0.217127 | 0.929552485 | Fit | hHb
0.0755 | 0.217243 | 0.930206656 | Fit | hHb
0.07575 | 0.217357 | 0.930849549 | Fit | hHb
0.076 | 0.217471 | 0.931492442 | Fit | hHb
0.07625 | 0.217584 | 0.932129695 | Fit | hHb
0.0765 | 0.217695 | 0.93275567 | Fit | hHb
0.07675 | 0.217806 | 0.933381644 | Fit | hHb
0.077 | 0.217916 | 0.934001979 | Fit | hHb
0.07725 | 0.218024 | 0.934611036 | Fit | hHb
0.0775 | 0.218132 | 0.935220092 | Fit | hHb
0.07775 | 0.218238 | 0.93581787 | Fit | hHb
0.078 | 0.218344 | 0.936415647 | Fit | hHb
0.07825 | 0.218448 | 0.937002146 | Fit | hHb
0.0785 | 0.218552 | 0.937588644 | Fit | hHb
0.07875 | 0.218655 | 0.938169504 | Fit | hHb
0.079 | 0.218756 | 0.938739084 | Fit | hHb
0.07925 | 0.218857 | 0.939308665 | Fit | hHb
0.0795 | 0.218957 | 0.939872606 | Fit | hHb
0.07975 | 0.219056 | 0.940430907 | Fit | hHb
0.08 | 0.219154 | 0.94098357 | Fit | hHb
0.08025 | 0.219251 | 0.941530592 | Fit | hHb
0.0805 | 0.219347 | 0.942071976 | Fit | hHb
0.08075 | 0.219442 | 0.94260772 | Fit | hHb
0.081 | 0.219537 | 0.943143464 | Fit | hHb
0.08125 | 0.21963 | 0.943667929 | Fit | hHb
0.0815 | 0.219723 | 0.944192394 | Fit | hHb
0.08175 | 0.219815 | 0.94471122 | Fit | hHb
0.082 | 0.219906 | 0.945224406 | Fit | hHb
0.08225 | 0.219996 | 0.945731953 | Fit | hHb
0.0825 | 0.220085 | 0.946233861 | Fit | hHb
0.08275 | 0.220174 | 0.946735768 | Fit | hHb
0.083 | 0.220261 | 0.947226397 | Fit | hHb
0.08325 | 0.220348 | 0.947717026 | Fit | hHb
0.0835 | 0.220434 | 0.948202015 | Fit | hHb
0.08375 | 0.220519 | 0.948681365 | Fit | hHb
0.084 | 0.220604 | 0.949160715 | Fit | hHb
0.08425 | 0.220687 | 0.949628786 | Fit | hHb
0.0845 | 0.22077 | 0.950096857 | Fit | hHb
0.08475 | 0.220852 | 0.950559289 | Fit | hHb
0.085 | 0.220934 | 0.95102172 | Fit | hHb
0.08525 | 0.221014 | 0.951472873 | Fit | hHb
0.0855 | 0.221094 | 0.951924026 | Fit | hHb
0.08575 | 0.221173 | 0.952369539 | Fit | hHb
0.086 | 0.221252 | 0.952815053 | Fit | hHb
0.08625 | 0.221329 | 0.953249287 | Fit | hHb
0.0865 | 0.221406 | 0.953683522 | Fit | hHb
0.08675 | 0.221483 | 0.954117757 | Fit | hHb
0.087 | 0.221558 | 0.954540712 | Fit | hHb
0.08725 | 0.221633 | 0.954963668 | Fit | hHb
0.0875 | 0.221707 | 0.955380984 | Fit | hHb
0.08775 | 0.221781 | 0.955798301 | Fit | hHb
0.088 | 0.221853 | 0.956204338 | Fit | hHb
0.08825 | 0.221925 | 0.956610376 | Fit | hHb
0.0885 | 0.221997 | 0.957016414 | Fit | hHb
0.08875 | 0.222068 | 0.957416812 | Fit | hHb
0.089 | 0.222138 | 0.95781157 | Fit | hHb
0.08925 | 0.222207 | 0.95820069 | Fit | hHb
0.0895 | 0.222276 | 0.958589809 | Fit | hHb
0.08975 | 0.222344 | 0.958973289 | Fit | hHb
0.09 | 0.222412 | 0.959356769 | Fit | hHb
0.09025 | 0.222479 | 0.959734609 | Fit | hHb
0.0905 | 0.222545 | 0.96010681 | Fit | hHb
0.09075 | 0.222611 | 0.960479012 | Fit | hHb
0.091 | 0.222676 | 0.960845573 | Fit | hHb
0.09125 | 0.22274 | 0.961206495 | Fit | hHb
0.0915 | 0.222804 | 0.961567418 | Fit | hHb
0.09175 | 0.222867 | 0.961922701 | Fit | hHb
0.092 | 0.22293 | 0.962277983 | Fit | hHb
0.09225 | 0.222992 | 0.962627627 | Fit | hHb
0.0925 | 0.223054 | 0.96297727 | Fit | hHb
0.09275 | 0.223115 | 0.963321274 | Fit | hHb
0.093 | 0.223175 | 0.963659639 | Fit | hHb
0.09325 | 0.223235 | 0.963998004 | Fit | hHb
0.0935 | 0.223294 | 0.964330729 | Fit | hHb
0.09375 | 0.223353 | 0.964663454 | Fit | hHb
0.094 | 0.223411 | 0.96499054 | Fit | hHb
0.09425 | 0.223469 | 0.965317626 | Fit | hHb
0.0945 | 0.223526 | 0.965639072 | Fit | hHb
0.09475 | 0.223582 | 0.965954879 | Fit | hHb
0.095 | 0.223639 | 0.966276325 | Fit | hHb
0.09525 | 0.223694 | 0.966586493 | Fit | hHb
0.0955 | 0.223749 | 0.966896661 | Fit | hHb
0.09575 | 0.223804 | 0.967206828 | Fit | hHb
0.096 | 0.223858 | 0.967511356 | Fit | hHb
0.09625 | 0.223911 | 0.967810245 | Fit | hHb
0.0965 | 0.223964 | 0.968109134 | Fit | hHb
0.09675 | 0.224017 | 0.968408023 | Fit | hHb
0.097 | 0.224069 | 0.968701272 | Fit | hHb
0.09725 | 0.22412 | 0.968988882 | Fit | hHb
0.0975 | 0.224172 | 0.969282131 | Fit | hHb
0.09775 | 0.224222 | 0.969564102 | Fit | hHb
0.098 | 0.224272 | 0.969846072 | Fit | hHb
0.09825 | 0.224322 | 0.970128043 | Fit | hHb
0.0985 | 0.224371 | 0.970404374 | Fit | hHb
0.09875 | 0.22442 | 0.970680705 | Fit | hHb
0.099 | 0.224468 | 0.970951397 | Fit | hHb
0.09925 | 0.224516 | 0.971222088 | Fit | hHb
0.0995 | 0.224564 | 0.97149278 | Fit | hHb
0.09975 | 0.224611 | 0.971757832 | Fit | hHb
0.1 | 0.224657 | 0.972017245 | Fit | hHb
0.10025 | 0.224703 | 0.972276658 | Fit | hHb
0.1005 | 0.224749 | 0.972536071 | Fit | hHb
0.10075 | 0.224794 | 0.972789845 | Fit | hHb
0.101 | 0.224839 | 0.973043618 | Fit | hHb
0.10125 | 0.224884 | 0.973297391 | Fit | hHb
0.1015 | 0.224928 | 0.973545526 | Fit | hHb
0.10175 | 0.224971 | 0.97378802 | Fit | hHb
0.102 | 0.225014 | 0.974030515 | Fit | hHb
0.10225 | 0.225057 | 0.974273009 | Fit | hHb
0.1025 | 0.2251 | 0.974515504 | Fit | hHb
0.10275 | 0.225142 | 0.974752359 | Fit | hHb
0.103 | 0.225183 | 0.974983575 | Fit | hHb
0.10325 | 0.225225 | 0.97522043 | Fit | hHb
0.1035 | 0.225265 | 0.975446007 | Fit | hHb
0.10375 | 0.225306 | 0.975677223 | Fit | hHb
0.104 | 0.225346 | 0.975902799 | Fit | hHb
0.10425 | 0.225386 | 0.976128376 | Fit | hHb
0.1045 | 0.225425 | 0.976348313 | Fit | hHb
0.10475 | 0.225464 | 0.97656825 | Fit | hHb
0.105 | 0.225503 | 0.976788187 | Fit | hHb
0.10525 | 0.225541 | 0.977002484 | Fit | hHb
0.1055 | 0.225579 | 0.977216782 | Fit | hHb
0.10575 | 0.225617 | 0.977431079 | Fit | hHb
0.106 | 0.225654 | 0.977639738 | Fit | hHb
0.10625 | 0.225691 | 0.977848396 | Fit | hHb
0.1065 | 0.225727 | 0.978051415 | Fit | hHb
0.10675 | 0.225764 | 0.978260073 | Fit | hHb
0.107 | 0.225799 | 0.978457452 | Fit | hHb
0.10725 | 0.225835 | 0.978660471 | Fit | hHb
0.1075 | 0.22587 | 0.97885785 | Fit | hHb
0.10775 | 0.225905 | 0.97905523 | Fit | hHb
0.108 | 0.22594 | 0.979252609 | Fit | hHb
0.10825 | 0.225974 | 0.979444349 | Fit | hHb
0.1085 | 0.226008 | 0.979636089 | Fit | hHb
0.10875 | 0.226041 | 0.979822189 | Fit | hHb
0.109 | 0.226075 | 0.980013929 | Fit | hHb
0.10925 | 0.226108 | 0.98020003 | Fit | hHb
0.1095 | 0.22614 | 0.980380491 | Fit | hHb
0.10975 | 0.226173 | 0.980566592 | Fit | hHb
0.11 | 0.226205 | 0.980747053 | Fit | hHb
0.11025 | 0.226237 | 0.980927514 | Fit | hHb
0.1105 | 0.226268 | 0.981102336 | Fit | hHb
0.11075 | 0.226299 | 0.981277157 | Fit | hHb
0.111 | 0.22633 | 0.981451979 | Fit | hHb
0.11125 | 0.226361 | 0.981626801 | Fit | hHb
0.1115 | 0.226391 | 0.981795983 | Fit | hHb
0.11175 | 0.226421 | 0.981965165 | Fit | hHb
0.112 | 0.226451 | 0.982134348 | Fit | hHb
0.11225 | 0.226481 | 0.98230353 | Fit | hHb
0.1125 | 0.22651 | 0.982467073 | Fit | hHb
0.11275 | 0.226539 | 0.982630616 | Fit | hHb
0.113 | 0.226568 | 0.982794159 | Fit | hHb
0.11325 | 0.226596 | 0.982952062 | Fit | hHb
0.1135 | 0.226624 | 0.983109966 | Fit | hHb
0.11375 | 0.226652 | 0.983267869 | Fit | hHb
0.114 | 0.22668 | 0.983425773 | Fit | hHb
0.11425 | 0.226707 | 0.983578037 | Fit | hHb
0.1145 | 0.226734 | 0.983730301 | Fit | hHb
0.11475 | 0.226761 | 0.983882565 | Fit | hHb
0.115 | 0.226788 | 0.984034829 | Fit | hHb
0.11525 | 0.226814 | 0.984181454 | Fit | hHb
0.1155 | 0.22684 | 0.984328078 | Fit | hHb
0.11575 | 0.226866 | 0.984474703 | Fit | hHb
0.116 | 0.226892 | 0.984621328 | Fit | hHb
0.11625 | 0.226917 | 0.984762313 | Fit | hHb
0.1165 | 0.226943 | 0.984908938 | Fit | hHb
0.11675 | 0.226967 | 0.985044283 | Fit | hHb
0.117 | 0.226992 | 0.985185269 | Fit | hHb
0.11725 | 0.227017 | 0.985326254 | Fit | hHb
0.1175 | 0.227041 | 0.9854616 | Fit | hHb
0.11775 | 0.227065 | 0.985596946 | Fit | hHb
0.118 | 0.227089 | 0.985732292 | Fit | hHb
0.11825 | 0.227112 | 0.985861998 | Fit | hHb
0.1185 | 0.227136 | 0.985997344 | Fit | hHb
0.11875 | 0.227159 | 0.98612705 | Fit | hHb
0.119 | 0.227182 | 0.986256757 | Fit | hHb
0.11925 | 0.227205 | 0.986386463 | Fit | hHb
0.1195 | 0.227227 | 0.98651053 | Fit | hHb
0.11975 | 0.22725 | 0.986640237 | Fit | hHb
0.12 | 0.227272 | 0.986764304 | Fit | hHb
0.12025 | 0.227294 | 0.986888371 | Fit | hHb
0.1205 | 0.227315 | 0.987006798 | Fit | hHb
0.12075 | 0.227337 | 0.987130865 | Fit | hHb
0.121 | 0.227358 | 0.987249293 | Fit | hHb
0.12125 | 0.227379 | 0.987367721 | Fit | hHb
0.1215 | 0.2274 | 0.987486148 | Fit | hHb
0.12175 | 0.227421 | 0.987604576 | Fit | hHb
0.122 | 0.227441 | 0.987717364 | Fit | hHb
0.12225 | 0.227462 | 0.987835792 | Fit | hHb
0.1225 | 0.227482 | 0.98794858 | Fit | hHb
0.12275 | 0.227502 | 0.988061368 | Fit | hHb
0.123 | 0.227522 | 0.988174156 | Fit | hHb
0.12325 | 0.227541 | 0.988281305 | Fit | hHb
0.1235 | 0.227561 | 0.988394093 | Fit | hHb
0.12375 | 0.22758 | 0.988501242 | Fit | hHb
0.124 | 0.227599 | 0.988608391 | Fit | hHb
0.12425 | 0.227618 | 0.98871554 | Fit | hHb
0.1245 | 0.227637 | 0.988822688 | Fit | hHb
0.12475 | 0.227655 | 0.988924198 | Fit | hHb
0.125 | 0.227673 | 0.989025707 | Fit | hHb
0.12525 | 0.227692 | 0.989132856 | Fit | hHb
0.1255 | 0.22771 | 0.989234365 | Fit | hHb
0.12575 | 0.227728 | 0.989335875 | Fit | hHb
0.126 | 0.227745 | 0.989431745 | Fit | hHb
0.12625 | 0.227763 | 0.989533254 | Fit | hHb
0.1265 | 0.22778 | 0.989629124 | Fit | hHb
0.12675 | 0.227797 | 0.989724994 | Fit | hHb
0.127 | 0.227814 | 0.989820864 | Fit | hHb
0.12725 | 0.227831 | 0.989916734 | Fit | hHb
0.1275 | 0.227848 | 0.990012604 | Fit | hHb
0.12775 | 0.227865 | 0.990108474 | Fit | hHb
0.128 | 0.227881 | 0.990198705 | Fit | hHb
0.12825 | 0.227897 | 0.990288935 | Fit | hHb
0.1285 | 0.227913 | 0.990379166 | Fit | hHb
0.12875 | 0.227929 | 0.990469396 | Fit | hHb
0.129 | 0.227945 | 0.990559627 | Fit | hHb
0.12925 | 0.227961 | 0.990649857 | Fit | hHb
0.1295 | 0.227976 | 0.990734449 | Fit | hHb
0.12975 | 0.227992 | 0.990824679 | Fit | hHb
0.13 | 0.228007 | 0.99090927 | Fit | hHb
0.13025 | 0.228022 | 0.990993862 | Fit | hHb
0.1305 | 0.228037 | 0.991078453 | Fit | hHb
0.13075 | 0.228052 | 0.991163044 | Fit | hHb
0.131 | 0.228067 | 0.991247635 | Fit | hHb
0.13125 | 0.228081 | 0.991326587 | Fit | hHb
0.1315 | 0.228096 | 0.991411178 | Fit | hHb
0.13175 | 0.22811 | 0.99149013 | Fit | hHb
0.132 | 0.228124 | 0.991569081 | Fit | hHb
0.13225 | 0.228138 | 0.991648033 | Fit | hHb
0.1325 | 0.228152 | 0.991726985 | Fit | hHb
0.13275 | 0.228166 | 0.991805937 | Fit | hHb
0.133 | 0.228179 | 0.991879249 | Fit | hHb
0.13325 | 0.228193 | 0.991958201 | Fit | hHb
0.1335 | 0.228206 | 0.992031513 | Fit | hHb
0.13375 | 0.228219 | 0.992104825 | Fit | hHb
0.134 | 0.228233 | 0.992183777 | Fit | hHb
0.13425 | 0.228246 | 0.992257089 | Fit | hHb
0.1345 | 0.228258 | 0.992324762 | Fit | hHb
0.13475 | 0.228271 | 0.992398075 | Fit | hHb
0.135 | 0.228284 | 0.992471387 | Fit | hHb
0.13525 | 0.228296 | 0.99253906 | Fit | hHb
0.1355 | 0.228309 | 0.992612372 | Fit | hHb
0.13575 | 0.228321 | 0.992680045 | Fit | hHb
0.136 | 0.228333 | 0.992747718 | Fit | hHb
0.13625 | 0.228345 | 0.992815391 | Fit | hHb
0.1365 | 0.228357 | 0.992883064 | Fit | hHb
0.13675 | 0.228369 | 0.992950737 | Fit | hHb
0.137 | 0.228381 | 0.99301841 | Fit | hHb
0.13725 | 0.228393 | 0.993086083 | Fit | hHb
0.1375 | 0.228404 | 0.993148116 | Fit | hHb
0.13775 | 0.228416 | 0.993215789 | Fit | hHb
0.138 | 0.228427 | 0.993277823 | Fit | hHb
0.13825 | 0.228438 | 0.993339856 | Fit | hHb
0.1385 | 0.228449 | 0.99340189 | Fit | hHb
0.13875 | 0.22846 | 0.993463923 | Fit | hHb
0.139 | 0.228471 | 0.993525957 | Fit | hHb
0.13925 | 0.228482 | 0.99358799 | Fit | hHb
0.1395 | 0.228493 | 0.993650024 | Fit | hHb
0.13975 | 0.228503 | 0.993706418 | Fit | hHb
0.14 | 0.228514 | 0.993768451 | Fit | hHb
0.14025 | 0.228524 | 0.993824846 | Fit | hHb
0.1405 | 0.228535 | 0.993886879 | Fit | hHb
0.14075 | 0.228545 | 0.993943273 | Fit | hHb
0.141 | 0.228555 | 0.993999667 | Fit | hHb
0.14125 | 0.228565 | 0.994056061 | Fit | hHb
0.1415 | 0.228575 | 0.994112455 | Fit | hHb
0.14175 | 0.228585 | 0.99416885 | Fit | hHb
0.142 | 0.228594 | 0.994219604 | Fit | hHb
0.14225 | 0.228604 | 0.994275998 | Fit | hHb
0.1425 | 0.228614 | 0.994332392 | Fit | hHb
0.14275 | 0.228623 | 0.994383147 | Fit | hHb
0.143 | 0.228633 | 0.994439541 | Fit | hHb
0.14325 | 0.228642 | 0.994490296 | Fit | hHb
0.1435 | 0.228651 | 0.994541051 | Fit | hHb
0.14375 | 0.22866 | 0.994591805 | Fit | hHb
0.144 | 0.228669 | 0.99464256 | Fit | hHb
0.14425 | 0.228678 | 0.994693315 | Fit | hHb
0.1445 | 0.228687 | 0.994744069 | Fit | hHb
0.14475 | 0.228696 | 0.994794824 | Fit | hHb
0.145 | 0.228705 | 0.994845579 | Fit | hHb
0.14525 | 0.228713 | 0.994890694 | Fit | hHb
0.1455 | 0.228722 | 0.994941449 | Fit | hHb
0.14575 | 0.22873 | 0.994986564 | Fit | hHb
0.146 | 0.228739 | 0.995037319 | Fit | hHb
0.14625 | 0.228747 | 0.995082434 | Fit | hHb
0.1465 | 0.228755 | 0.995127549 | Fit | hHb
0.14675 | 0.228764 | 0.995178304 | Fit | hHb
0.147 | 0.228772 | 0.995223419 | Fit | hHb
0.14725 | 0.22878 | 0.995268535 | Fit | hHb
0.1475 | 0.228788 | 0.99531365 | Fit | hHb
0.14775 | 0.228795 | 0.995353126 | Fit | hHb
0.148 | 0.228803 | 0.995398241 | Fit | hHb
0.14825 | 0.228811 | 0.995443356 | Fit | hHb
0.1485 | 0.228819 | 0.995488472 | Fit | hHb
0.14875 | 0.228826 | 0.995527948 | Fit | hHb
0.149 | 0.228834 | 0.995573063 | Fit | hHb
0.14925 | 0.228841 | 0.995612539 | Fit | hHb
0.1495 | 0.228849 | 0.995657654 | Fit | hHb
0.14975 | 0.228856 | 0.99569713 | Fit | hHb
0.15 | 0.228863 | 0.995736606 | Fit | hHb
0.15025 | 0.22887 | 0.995776082 | Fit | hHb
0.1505 | 0.228877 | 0.995815557 | Fit | hHb
0.15075 | 0.228884 | 0.995855033 | Fit | hHb
0.151 | 0.228891 | 0.995894509 | Fit | hHb
0.15125 | 0.228898 | 0.995933985 | Fit | hHb
0.1515 | 0.228905 | 0.995973461 | Fit | hHb
0.15175 | 0.228912 | 0.996012937 | Fit | hHb
0.152 | 0.228919 | 0.996052413 | Fit | hHb
0.15225 | 0.228925 | 0.996086249 | Fit | hHb
0.1525 | 0.228932 | 0.996125725 | Fit | hHb
0.15275 | 0.228939 | 0.996165201 | Fit | hHb
0.153 | 0.228945 | 0.996199037 | Fit | hHb
0.15325 | 0.228951 | 0.996232874 | Fit | hHb
0.1535 | 0.228958 | 0.99627235 | Fit | hHb
0.15375 | 0.228964 | 0.996306186 | Fit | hHb
0.154 | 0.22897 | 0.996340023 | Fit | hHb
0.15425 | 0.228976 | 0.996373859 | Fit | hHb
0.1545 | 0.228983 | 0.996413335 | Fit | hHb
0.15475 | 0.228989 | 0.996447171 | Fit | hHb
0.155 | 0.228995 | 0.996481008 | Fit | hHb
0.15525 | 0.229001 | 0.996514844 | Fit | hHb
0.1555 | 0.229007 | 0.996548681 | Fit | hHb
0.15575 | 0.229012 | 0.996576878 | Fit | hHb
0.156 | 0.229018 | 0.996610714 | Fit | hHb
0.15625 | 0.229024 | 0.996644551 | Fit | hHb
0.1565 | 0.22903 | 0.996678387 | Fit | hHb
0.15675 | 0.229035 | 0.996706584 | Fit | hHb
0.157 | 0.229041 | 0.996740421 | Fit | hHb
0.15725 | 0.229046 | 0.996768618 | Fit | hHb
0.1575 | 0.229052 | 0.996802454 | Fit | hHb
0.15775 | 0.229057 | 0.996830651 | Fit | hHb
0.158 | 0.229063 | 0.996864488 | Fit | hHb
0.15825 | 0.229068 | 0.996892685 | Fit | hHb
0.1585 | 0.229073 | 0.996920882 | Fit | hHb
0.15875 | 0.229078 | 0.996949079 | Fit | hHb
0.159 | 0.229084 | 0.996982915 | Fit | hHb
0.15925 | 0.229089 | 0.997011112 | Fit | hHb
0.1595 | 0.229094 | 0.99703931 | Fit | hHb
0.15975 | 0.229099 | 0.997067507 | Fit | hHb
0.16 | 0.229104 | 0.997095704 | Fit | hHb
0.16025 | 0.229109 | 0.997123901 | Fit | hHb
0.1605 | 0.229114 | 0.997152098 | Fit | hHb
0.16075 | 0.229119 | 0.997180295 | Fit | hHb
0.161 | 0.229123 | 0.997202852 | Fit | hHb
0.16125 | 0.229128 | 0.997231049 | Fit | hHb
0.1615 | 0.229133 | 0.997259247 | Fit | hHb
0.16175 | 0.229138 | 0.997287444 | Fit | hHb
0.162 | 0.229142 | 0.997310001 | Fit | hHb
0.16225 | 0.229147 | 0.997338198 | Fit | hHb
0.1625 | 0.229151 | 0.997360756 | Fit | hHb
0.16275 | 0.229156 | 0.997388953 | Fit | hHb
0.163 | 0.22916 | 0.997411511 | Fit | hHb
0.16325 | 0.229165 | 0.997439708 | Fit | hHb
0.1635 | 0.229169 | 0.997462265 | Fit | hHb
0.16375 | 0.229173 | 0.997484823 | Fit | hHb
0.164 | 0.229178 | 0.99751302 | Fit | hHb
0.16425 | 0.229182 | 0.997535578 | Fit | hHb
0.1645 | 0.229186 | 0.997558135 | Fit | hHb
0.16475 | 0.22919 | 0.997580693 | Fit | hHb
0.165 | 0.229195 | 0.99760889 | Fit | hHb
0.16525 | 0.229199 | 0.997631448 | Fit | hHb
0.1655 | 0.229203 | 0.997654005 | Fit | hHb
0.16575 | 0.229207 | 0.997676563 | Fit | hHb
0.166 | 0.229211 | 0.997699121 | Fit | hHb
0.16625 | 0.229215 | 0.997721678 | Fit | hHb
0.1665 | 0.229219 | 0.997744236 | Fit | hHb
0.16675 | 0.229223 | 0.997766793 | Fit | hHb
0.167 | 0.229226 | 0.997783712 | Fit | hHb
0.16725 | 0.22923 | 0.997806269 | Fit | hHb
0.1675 | 0.229234 | 0.997828827 | Fit | hHb
0.16775 | 0.229238 | 0.997851385 | Fit | hHb
0.168 | 0.229241 | 0.997868303 | Fit | hHb
0.16825 | 0.229245 | 0.99789086 | Fit | hHb
0.1685 | 0.229249 | 0.997913418 | Fit | hHb
0.16875 | 0.229252 | 0.997930336 | Fit | hHb
0.169 | 0.229256 | 0.997952894 | Fit | hHb
0.16925 | 0.229259 | 0.997969812 | Fit | hHb
0.1695 | 0.229263 | 0.99799237 | Fit | hHb
0.16975 | 0.229266 | 0.998009288 | Fit | hHb
0.17 | 0.22927 | 0.998031846 | Fit | hHb
0.17025 | 0.229273 | 0.998048764 | Fit | hHb
0.1705 | 0.229277 | 0.998071322 | Fit | hHb
0.17075 | 0.22928 | 0.99808824 | Fit | hHb
0.171 | 0.229283 | 0.998105158 | Fit | hHb
0.17125 | 0.229287 | 0.998127716 | Fit | hHb
0.1715 | 0.22929 | 0.998144634 | Fit | hHb
0.17175 | 0.229293 | 0.998161552 | Fit | hHb
0.172 | 0.229296 | 0.99817847 | Fit | hHb
0.17225 | 0.229299 | 0.998195389 | Fit | hHb
0.1725 | 0.229303 | 0.998217946 | Fit | hHb
0.17275 | 0.229306 | 0.998234865 | Fit | hHb
0.173 | 0.229309 | 0.998251783 | Fit | hHb
0.17325 | 0.229312 | 0.998268701 | Fit | hHb
0.1735 | 0.229315 | 0.998285619 | Fit | hHb
0.17375 | 0.229318 | 0.998302537 | Fit | hHb
0.174 | 0.229321 | 0.998319456 | Fit | hHb
0.17425 | 0.229324 | 0.998336374 | Fit | hHb
0.1745 | 0.229327 | 0.998353292 | Fit | hHb
0.17475 | 0.22933 | 0.99837021 | Fit | hHb
0.175 | 0.229332 | 0.998381489 | Fit | hHb
0.17525 | 0.229335 | 0.998398407 | Fit | hHb
0.1755 | 0.229338 | 0.998415326 | Fit | hHb
0.17575 | 0.229341 | 0.998432244 | Fit | hHb
0.176 | 0.229344 | 0.998449162 | Fit | hHb
0.17625 | 0.229346 | 0.998460441 | Fit | hHb
0.1765 | 0.229349 | 0.998477359 | Fit | hHb
0.17675 | 0.229352 | 0.998494277 | Fit | hHb
0.177 | 0.229354 | 0.998505556 | Fit | hHb
0.17725 | 0.229357 | 0.998522474 | Fit | hHb
0.1775 | 0.22936 | 0.998539393 | Fit | hHb
0.17775 | 0.229362 | 0.998550672 | Fit | hHb
0.178 | 0.229365 | 0.99856759 | Fit | hHb
0.17825 | 0.229367 | 0.998578869 | Fit | hHb
0.1785 | 0.22937 | 0.998595787 | Fit | hHb
0.17875 | 0.229372 | 0.998607066 | Fit | hHb
0.179 | 0.229375 | 0.998623984 | Fit | hHb
0.17925 | 0.229377 | 0.998635263 | Fit | hHb
0.1795 | 0.22938 | 0.998652181 | Fit | hHb
0.17975 | 0.229382 | 0.99866346 | Fit | hHb
0.18 | 0.229384 | 0.998674739 | Fit | hHb
0.18025 | 0.229387 | 0.998691657 | Fit | hHb
0.1805 | 0.229389 | 0.998702936 | Fit | hHb
0.18075 | 0.229391 | 0.998714214 | Fit | hHb
0.181 | 0.229394 | 0.998731133 | Fit | hHb
0.18125 | 0.229396 | 0.998742411 | Fit | hHb
0.1815 | 0.229398 | 0.99875369 | Fit | hHb
0.18175 | 0.2294 | 0.998764969 | Fit | hHb
0.182 | 0.229402 | 0.998776248 | Fit | hHb
0.18225 | 0.229405 | 0.998793166 | Fit | hHb
0.1825 | 0.229407 | 0.998804445 | Fit | hHb
0.18275 | 0.229409 | 0.998815724 | Fit | hHb
0.183 | 0.229411 | 0.998827003 | Fit | hHb
0.18325 | 0.229413 | 0.998838281 | Fit | hHb
0.1835 | 0.229415 | 0.99884956 | Fit | hHb
0.18375 | 0.229417 | 0.998860839 | Fit | hHb
0.184 | 0.229419 | 0.998872118 | Fit | hHb
0.18425 | 0.229421 | 0.998883397 | Fit | hHb
0.1845 | 0.229423 | 0.998894676 | Fit | hHb
0.18475 | 0.229425 | 0.998905954 | Fit | hHb
0.185 | 0.229427 | 0.998917233 | Fit | hHb
0.18525 | 0.229429 | 0.998928512 | Fit | hHb
0.1855 | 0.229431 | 0.998939791 | Fit | hHb
0.18575 | 0.229433 | 0.99895107 | Fit | hHb
0.186 | 0.229435 | 0.998962348 | Fit | hHb
0.18625 | 0.229437 | 0.998973627 | Fit | hHb
0.1865 | 0.229439 | 0.998984906 | Fit | hHb
0.18675 | 0.229441 | 0.998996185 | Fit | hHb
0.187 | 0.229442 | 0.999001824 | Fit | hHb
0.18725 | 0.229444 | 0.999013103 | Fit | hHb
0.1875 | 0.229446 | 0.999024382 | Fit | hHb
0.18775 | 0.229448 | 0.999035661 | Fit | hHb
0.188 | 0.22945 | 0.99904694 | Fit | hHb
0.18825 | 0.229451 | 0.999052579 | Fit | hHb
0.1885 | 0.229453 | 0.999063858 | Fit | hHb
0.18875 | 0.229455 | 0.999075137 | Fit | hHb
0.189 | 0.229456 | 0.999080776 | Fit | hHb
0.18925 | 0.229458 | 0.999092055 | Fit | hHb
0.1895 | 0.22946 | 0.999103334 | Fit | hHb
0.18975 | 0.229461 | 0.999108973 | Fit | hHb
0.19 | 0.229463 | 0.999120252 | Fit | hHb
0.19025 | 0.229465 | 0.999131531 | Fit | hHb
0.1905 | 0.229466 | 0.99913717 | Fit | hHb
0.19075 | 0.229468 | 0.999148449 | Fit | hHb
0.191 | 0.22947 | 0.999159728 | Fit | hHb
0.19125 | 0.229471 | 0.999165367 | Fit | hHb
0.1915 | 0.229473 | 0.999176646 | Fit | hHb
0.19175 | 0.229474 | 0.999182285 | Fit | hHb
0.192 | 0.229476 | 0.999193564 | Fit | hHb
0.19225 | 0.229477 | 0.999199204 | Fit | hHb
0.1925 | 0.229479 | 0.999210483 | Fit | hHb
0.19275 | 0.22948 | 0.999216122 | Fit | hHb
0.193 | 0.229482 | 0.999227401 | Fit | hHb
0.19325 | 0.229483 | 0.99923304 | Fit | hHb
0.1935 | 0.229484 | 0.99923868 | Fit | hHb
0.19375 | 0.229486 | 0.999249958 | Fit | hHb
0.194 | 0.229487 | 0.999255598 | Fit | hHb
0.19425 | 0.229489 | 0.999266877 | Fit | hHb
0.1945 | 0.22949 | 0.999272516 | Fit | hHb
0.19475 | 0.229491 | 0.999278155 | Fit | hHb
0.195 | 0.229493 | 0.999289434 | Fit | hHb
0.19525 | 0.229494 | 0.999295074 | Fit | hHb
0.1955 | 0.229495 | 0.999300713 | Fit | hHb
0.19575 | 0.229497 | 0.999311992 | Fit | hHb
0.196 | 0.229498 | 0.999317631 | Fit | hHb
0.19625 | 0.229499 | 0.999323271 | Fit | hHb
0.1965 | 0.229501 | 0.99933455 | Fit | hHb
0.19675 | 0.229502 | 0.999340189 | Fit | hHb
0.197 | 0.229503 | 0.999345828 | Fit | hHb
0.19725 | 0.229504 | 0.999351468 | Fit | hHb
0.1975 | 0.229506 | 0.999362747 | Fit | hHb
0.19775 | 0.229507 | 0.999368386 | Fit | hHb
0.198 | 0.229508 | 0.999374025 | Fit | hHb
0.19825 | 0.229509 | 0.999379665 | Fit | hHb
0.1985 | 0.229511 | 0.999390944 | Fit | hHb
0.19875 | 0.229512 | 0.999396583 | Fit | hHb
0.199 | 0.229513 | 0.999402222 | Fit | hHb
0.19925 | 0.229514 | 0.999407862 | Fit | hHb
0.1995 | 0.229515 | 0.999413501 | Fit | hHb
0.19975 | 0.229516 | 0.999419141 | Fit | hHb
0.2 | 0.229517 | 0.99942478 | Fit | hHb
0.20025 | 0.229519 | 0.999436059 | Fit | hHb
0.2005 | 0.22952 | 0.999441698 | Fit | hHb
0.20075 | 0.229521 | 0.999447338 | Fit | hHb
0.201 | 0.229522 | 0.999452977 | Fit | hHb
0.20125 | 0.229523 | 0.999458617 | Fit | hHb
0.2015 | 0.229524 | 0.999464256 | Fit | hHb
0.20175 | 0.229525 | 0.999469895 | Fit | hHb
0.202 | 0.229526 | 0.999475535 | Fit | hHb
0.20225 | 0.229527 | 0.999481174 | Fit | hHb
0.2025 | 0.229528 | 0.999486814 | Fit | hHb
0.20275 | 0.229529 | 0.999492453 | Fit | hHb
0.203 | 0.22953 | 0.999498092 | Fit | hHb
0.20325 | 0.229531 | 0.999503732 | Fit | hHb
0.2035 | 0.229532 | 0.999509371 | Fit | hHb
0.20375 | 0.229533 | 0.999515011 | Fit | hHb
0.204 | 0.229534 | 0.99952065 | Fit | hHb
0.20425 | 0.229535 | 0.99952629 | Fit | hHb
0.2045 | 0.229536 | 0.999531929 | Fit | hHb
0.20475 | 0.229537 | 0.999537568 | Fit | hHb
0.205 | 0.229538 | 0.999543208 | Fit | hHb
0.20525 | 0.229539 | 0.999548847 | Fit | hHb
0.2055 | 0.22954 | 0.999554487 | Fit | hHb
0.20575 | 0.229541 | 0.999560126 | Fit | hHb
0.206 | 0.229542 | 0.999565765 | Fit | hHb
0.20625 | 0.229542 | 0.999565765 | Fit | hHb
0.2065 | 0.229543 | 0.999571405 | Fit | hHb
0.20675 | 0.229544 | 0.999577044 | Fit | hHb
0.207 | 0.229545 | 0.999582684 | Fit | hHb
0.20725 | 0.229546 | 0.999588323 | Fit | hHb
0.2075 | 0.229547 | 0.999593962 | Fit | hHb
0.20775 | 0.229548 | 0.999599602 | Fit | hHb
0.208 | 0.229549 | 0.999605241 | Fit | hHb
0.20825 | 0.229549 | 0.999605241 | Fit | hHb
0.2085 | 0.22955 | 0.999610881 | Fit | hHb
0.20875 | 0.229551 | 0.99961652 | Fit | hHb
0.209 | 0.229552 | 0.999622159 | Fit | hHb
0.20925 | 0.229553 | 0.999627799 | Fit | hHb
0.2095 | 0.229553 | 0.999627799 | Fit | hHb
0.20975 | 0.229554 | 0.999633438 | Fit | hHb
0.21 | 0.229555 | 0.999639078 | Fit | hHb
0.21025 | 0.229556 | 0.999644717 | Fit | hHb
0.2105 | 0.229556 | 0.999644717 | Fit | hHb
0.21075 | 0.229557 | 0.999650357 | Fit | hHb
0.211 | 0.229558 | 0.999655996 | Fit | hHb
0.21125 | 0.229559 | 0.999661635 | Fit | hHb
0.2115 | 0.229559 | 0.999661635 | Fit | hHb
0.21175 | 0.22956 | 0.999667275 | Fit | hHb
0.212 | 0.229561 | 0.999672914 | Fit | hHb
0.21225 | 0.229562 | 0.999678554 | Fit | hHb
0.2125 | 0.229562 | 0.999678554 | Fit | hHb
0.21275 | 0.229563 | 0.999684193 | Fit | hHb
0.213 | 0.229564 | 0.999689832 | Fit | hHb
0.21325 | 0.229564 | 0.999689832 | Fit | hHb
0.2135 | 0.229565 | 0.999695472 | Fit | hHb
0.21375 | 0.229566 | 0.999701111 | Fit | hHb
0.214 | 0.229566 | 0.999701111 | Fit | hHb
0.21425 | 0.229567 | 0.999706751 | Fit | hHb
0.2145 | 0.229568 | 0.99971239 | Fit | hHb
0.21475 | 0.229568 | 0.99971239 | Fit | hHb
0.215 | 0.229569 | 0.999718029 | Fit | hHb
0.21525 | 0.22957 | 0.999723669 | Fit | hHb
0.2155 | 0.22957 | 0.999723669 | Fit | hHb
0.21575 | 0.229571 | 0.999729308 | Fit | hHb
0.216 | 0.229572 | 0.999734948 | Fit | hHb
0.21625 | 0.229572 | 0.999734948 | Fit | hHb
0.2165 | 0.229573 | 0.999740587 | Fit | hHb
0.21675 | 0.229573 | 0.999740587 | Fit | hHb
0.217 | 0.229574 | 0.999746227 | Fit | hHb
0.21725 | 0.229575 | 0.999751866 | Fit | hHb
0.2175 | 0.229575 | 0.999751866 | Fit | hHb
0.21775 | 0.229576 | 0.999757505 | Fit | hHb
0.218 | 0.229576 | 0.999757505 | Fit | hHb
0.21825 | 0.229577 | 0.999763145 | Fit | hHb
0.2185 | 0.229577 | 0.999763145 | Fit | hHb
0.21875 | 0.229578 | 0.999768784 | Fit | hHb
0.219 | 0.229579 | 0.999774424 | Fit | hHb
0.21925 | 0.229579 | 0.999774424 | Fit | hHb
0.2195 | 0.22958 | 0.999780063 | Fit | hHb
0.21975 | 0.22958 | 0.999780063 | Fit | hHb
0.22 | 0.229581 | 0.999785702 | Fit | hHb
0.22025 | 0.229581 | 0.999785702 | Fit | hHb
0.2205 | 0.229582 | 0.999791342 | Fit | hHb
0.22075 | 0.229582 | 0.999791342 | Fit | hHb
0.221 | 0.229583 | 0.999796981 | Fit | hHb
0.22125 | 0.229583 | 0.999796981 | Fit | hHb
0.2215 | 0.229584 | 0.999802621 | Fit | hHb
0.22175 | 0.229584 | 0.999802621 | Fit | hHb
0.222 | 0.229585 | 0.99980826 | Fit | hHb
0.22225 | 0.229585 | 0.99980826 | Fit | hHb
0.2225 | 0.229586 | 0.999813899 | Fit | hHb
0.22275 | 0.229586 | 0.999813899 | Fit | hHb
0.223 | 0.229587 | 0.999819539 | Fit | hHb
0.22325 | 0.229587 | 0.999819539 | Fit | hHb
0.2235 | 0.229588 | 0.999825178 | Fit | hHb
0.22375 | 0.229588 | 0.999825178 | Fit | hHb
0.224 | 0.229589 | 0.999830818 | Fit | hHb
0.22425 | 0.229589 | 0.999830818 | Fit | hHb
0.2245 | 0.22959 | 0.999836457 | Fit | hHb
0.22475 | 0.22959 | 0.999836457 | Fit | hHb
0.225 | 0.22959 | 0.999836457 | Fit | hHb
0.22525 | 0.229591 | 0.999842097 | Fit | hHb
0.2255 | 0.229591 | 0.999842097 | Fit | hHb
0.22575 | 0.229592 | 0.999847736 | Fit | hHb
0.226 | 0.229592 | 0.999847736 | Fit | hHb
0.22625 | 0.229593 | 0.999853375 | Fit | hHb
0.2265 | 0.229593 | 0.999853375 | Fit | hHb
0.22675 | 0.229593 | 0.999853375 | Fit | hHb
0.227 | 0.229594 | 0.999859015 | Fit | hHb
0.22725 | 0.229594 | 0.999859015 | Fit | hHb
0.2275 | 0.229595 | 0.999864654 | Fit | hHb
0.22775 | 0.229595 | 0.999864654 | Fit | hHb
0.228 | 0.229595 | 0.999864654 | Fit | hHb
0.22825 | 0.229596 | 0.999870294 | Fit | hHb
0.2285 | 0.229596 | 0.999870294 | Fit | hHb
0.22875 | 0.229597 | 0.999875933 | Fit | hHb
0.229 | 0.229597 | 0.999875933 | Fit | hHb
0.22925 | 0.229597 | 0.999875933 | Fit | hHb
0.2295 | 0.229598 | 0.999881572 | Fit | hHb
0.22975 | 0.229598 | 0.999881572 | Fit | hHb
0.23 | 0.229599 | 0.999887212 | Fit | hHb
0.23025 | 0.229599 | 0.999887212 | Fit | hHb
0.2305 | 0.229599 | 0.999887212 | Fit | hHb
0.23075 | 0.2296 | 0.999892851 | Fit | hHb
0.231 | 0.2296 | 0.999892851 | Fit | hHb
0.23125 | 0.2296 | 0.999892851 | Fit | hHb
0.2315 | 0.229601 | 0.999898491 | Fit | hHb
0.23175 | 0.229601 | 0.999898491 | Fit | hHb
0.232 | 0.229601 | 0.999898491 | Fit | hHb
0.23225 | 0.229602 | 0.99990413 | Fit | hHb
0.2325 | 0.229602 | 0.99990413 | Fit | hHb
0.23275 | 0.229602 | 0.99990413 | Fit | hHb
0.233 | 0.229603 | 0.999909769 | Fit | hHb
0.23325 | 0.229603 | 0.999909769 | Fit | hHb
0.2335 | 0.229603 | 0.999909769 | Fit | hHb
0.23375 | 0.229604 | 0.999915409 | Fit | hHb
0.234 | 0.229604 | 0.999915409 | Fit | hHb
0.23425 | 0.229604 | 0.999915409 | Fit | hHb
0.2345 | 0.229605 | 0.999921048 | Fit | hHb
0.23475 | 0.229605 | 0.999921048 | Fit | hHb
0.235 | 0.229605 | 0.999921048 | Fit | hHb
0.23525 | 0.229606 | 0.999926688 | Fit | hHb
0.2355 | 0.229606 | 0.999926688 | Fit | hHb
0.23575 | 0.229606 | 0.999926688 | Fit | hHb
0.236 | 0.229606 | 0.999926688 | Fit | hHb
0.23625 | 0.229607 | 0.999932327 | Fit | hHb
0.2365 | 0.229607 | 0.999932327 | Fit | hHb
0.23675 | 0.229607 | 0.999932327 | Fit | hHb
0.237 | 0.229608 | 0.999937966 | Fit | hHb
0.23725 | 0.229608 | 0.999937966 | Fit | hHb
0.2375 | 0.229608 | 0.999937966 | Fit | hHb
0.23775 | 0.229608 | 0.999937966 | Fit | hHb
0.238 | 0.229609 | 0.999943606 | Fit | hHb
0.23825 | 0.229609 | 0.999943606 | Fit | hHb
0.2385 | 0.229609 | 0.999943606 | Fit | hHb
0.23875 | 0.22961 | 0.999949245 | Fit | hHb
0.239 | 0.22961 | 0.999949245 | Fit | hHb
0.23925 | 0.22961 | 0.999949245 | Fit | hHb
0.2395 | 0.22961 | 0.999949245 | Fit | hHb
0.23975 | 0.229611 | 0.999954885 | Fit | hHb
0.24 | 0.229611 | 0.999954885 | Fit | hHb
0.24025 | 0.229611 | 0.999954885 | Fit | hHb
0.2405 | 0.229611 | 0.999954885 | Fit | hHb
0.24075 | 0.229612 | 0.999960524 | Fit | hHb
0.241 | 0.229612 | 0.999960524 | Fit | hHb
0.24125 | 0.229612 | 0.999960524 | Fit | hHb
0.2415 | 0.229612 | 0.999960524 | Fit | hHb
0.24175 | 0.229613 | 0.999966164 | Fit | hHb
0.242 | 0.229613 | 0.999966164 | Fit | hHb
0.24225 | 0.229613 | 0.999966164 | Fit | hHb
0.2425 | 0.229613 | 0.999966164 | Fit | hHb
0.24275 | 0.229613 | 0.999966164 | Fit | hHb
0.243 | 0.229614 | 0.999971803 | Fit | hHb
0.24325 | 0.229614 | 0.999971803 | Fit | hHb
0.2435 | 0.229614 | 0.999971803 | Fit | hHb
0.24375 | 0.229614 | 0.999971803 | Fit | hHb
0.244 | 0.229615 | 0.999977442 | Fit | hHb
0.24425 | 0.229615 | 0.999977442 | Fit | hHb
0.2445 | 0.229615 | 0.999977442 | Fit | hHb
0.24475 | 0.229615 | 0.999977442 | Fit | hHb
0.245 | 0.229615 | 0.999977442 | Fit | hHb
0.24525 | 0.229616 | 0.999983082 | Fit | hHb
0.2455 | 0.229616 | 0.999983082 | Fit | hHb
0.24575 | 0.229616 | 0.999983082 | Fit | hHb
0.246 | 0.229616 | 0.999983082 | Fit | hHb
0.24625 | 0.229616 | 0.999983082 | Fit | hHb
0.2465 | 0.229617 | 0.999988721 | Fit | hHb
0.24675 | 0.229617 | 0.999988721 | Fit | hHb
0.247 | 0.229617 | 0.999988721 | Fit | hHb
0.24725 | 0.229617 | 0.999988721 | Fit | hHb
0.2475 | 0.229617 | 0.999988721 | Fit | hHb
0.24775 | 0.229618 | 0.999994361 | Fit | hHb
0.248 | 0.229618 | 0.999994361 | Fit | hHb
0.24825 | 0.229618 | 0.999994361 | Fit | hHb
0.2485 | 0.229618 | 0.999994361 | Fit | hHb
0.24875 | 0.229618 | 0.999994361 | Fit | hHb
0.249 | 0.229619 | 1 | Fit | hHb
0.24925 | 0.229619 | 1 | Fit | hHb
0.2495 | 0.229619 | 1 | Fit | hHb
0.24975 | 0.229619 | 1 | Fit | hHb
0.25 | 0.229619 | 1 | Fit | hHb

## O2 Offloading LEHs
Time | Value | Fit | Group | Norm
0.064 | 0.21112 | Exp | PEG-LEH | 0.130856295
0.068 | 0.211351 | Exp | PEG-LEH | 0.134428055
0.072 | 0.211495 | Exp | PEG-LEH | 0.136654606
0.076 | 0.212011 | Exp | PEG-LEH | 0.144633083
0.08 | 0.212843 | Exp | PEG-LEH | 0.157497603
0.084 | 0.213668 | Exp | PEG-LEH | 0.170253889
0.088 | 0.214718 | Exp | PEG-LEH | 0.186489161
0.092 | 0.216077 | Exp | PEG-LEH | 0.207502242
0.096 | 0.217714 | Exp | PEG-LEH | 0.232813805
0.1 | 0.219693 | Exp | PEG-LEH | 0.263413427
0.104 | 0.221961 | Exp | PEG-LEH | 0.298481615
0.108 | 0.224335 | Exp | PEG-LEH | 0.335188793
0.112 | 0.226947 | Exp | PEG-LEH | 0.375575966
0.116 | 0.229531 | Exp | PEG-LEH | 0.415530198
0.12 | 0.231923 | Exp | PEG-LEH | 0.452515694
0.124 | 0.234151 | Exp | PEG-LEH | 0.486965396
0.128 | 0.236244 | Exp | PEG-LEH | 0.519327705
0.132 | 0.23821 | Exp | PEG-LEH | 0.54972632
0.136 | 0.240034 | Exp | PEG-LEH | 0.577929307
0.14 | 0.241666 | Exp | PEG-LEH | 0.603163559
0.144 | 0.243149 | Exp | PEG-LEH | 0.626093948
0.148 | 0.244669 | Exp | PEG-LEH | 0.649596438
0.152 | 0.246007 | Exp | PEG-LEH | 0.670284813
0.156 | 0.247212 | Exp | PEG-LEH | 0.688916721
0.16 | 0.248362 | Exp | PEG-LEH | 0.706698209
0.164 | 0.249437 | Exp | PEG-LEH | 0.723320036
0.168 | 0.250454 | Exp | PEG-LEH | 0.739045057
0.172 | 0.25139 | Exp | PEG-LEH | 0.753517642
0.176 | 0.252188 | Exp | PEG-LEH | 0.765856449
0.18 | 0.252981 | Exp | PEG-LEH | 0.778117945
0.184 | 0.253794 | Exp | PEG-LEH | 0.790688685
0.188 | 0.254471 | Exp | PEG-LEH | 0.80115657
0.192 | 0.255078 | Exp | PEG-LEH | 0.810542103
0.196 | 0.25569 | Exp | PEG-LEH | 0.820004948
0.2 | 0.256235 | Exp | PEG-LEH | 0.828431827
0.204 | 0.256795 | Exp | PEG-LEH | 0.837090639
0.208 | 0.257232 | Exp | PEG-LEH | 0.843847605
0.212 | 0.257653 | Exp | PEG-LEH | 0.850357176
0.216 | 0.258107 | Exp | PEG-LEH | 0.857376998
0.22 | 0.258551 | Exp | PEG-LEH | 0.864242199
0.224 | 0.258878 | Exp | PEG-LEH | 0.869298327
0.228 | 0.259232 | Exp | PEG-LEH | 0.874771933
0.232 | 0.259564 | Exp | PEG-LEH | 0.879905372
0.236 | 0.25986 | Exp | PEG-LEH | 0.884482172
0.24 | 0.260205 | Exp | PEG-LEH | 0.889816619
0.244 | 0.26043 | Exp | PEG-LEH | 0.893295606
0.248 | 0.260662 | Exp | PEG-LEH | 0.896882828
0.252 | 0.260959 | Exp | PEG-LEH | 0.90147509
0.256 | 0.261203 | Exp | PEG-LEH | 0.905247858
0.26 | 0.261393 | Exp | PEG-LEH | 0.90818567
0.264 | 0.261605 | Exp | PEG-LEH | 0.911463648
0.268 | 0.261791 | Exp | PEG-LEH | 0.914339611
0.272 | 0.261991 | Exp | PEG-LEH | 0.917432044
0.276 | 0.262171 | Exp | PEG-LEH | 0.920215233
0.28 | 0.262285 | Exp | PEG-LEH | 0.92197792
0.284 | 0.262445 | Exp | PEG-LEH | 0.924451866
0.288 | 0.262637 | Exp | PEG-LEH | 0.927420602
0.292 | 0.262712 | Exp | PEG-LEH | 0.928580264
0.296 | 0.262863 | Exp | PEG-LEH | 0.930915051
0.3 | 0.262998 | Exp | PEG-LEH | 0.933002443
0.304 | 0.263127 | Exp | PEG-LEH | 0.934997062
0.308 | 0.263252 | Exp | PEG-LEH | 0.936929833
0.312 | 0.26336 | Exp | PEG-LEH | 0.938599746
0.316 | 0.263422 | Exp | PEG-LEH | 0.939558401
0.32 | 0.263561 | Exp | PEG-LEH | 0.941707641
0.324 | 0.263669 | Exp | PEG-LEH | 0.943377555
0.328 | 0.263708 | Exp | PEG-LEH | 0.94398058
0.332 | 0.263816 | Exp | PEG-LEH | 0.945650493
0.336 | 0.263894 | Exp | PEG-LEH | 0.946856542
0.34 | 0.263984 | Exp | PEG-LEH | 0.948248137
0.344 | 0.264085 | Exp | PEG-LEH | 0.949809815
0.348 | 0.264125 | Exp | PEG-LEH | 0.950428302
0.352 | 0.264204 | Exp | PEG-LEH | 0.951649813
0.356 | 0.264306 | Exp | PEG-LEH | 0.953226954
0.36 | 0.264363 | Exp | PEG-LEH | 0.954108297
0.364 | 0.264382 | Exp | PEG-LEH | 0.954402078
0.368 | 0.264467 | Exp | PEG-LEH | 0.955716362
0.372 | 0.264535 | Exp | PEG-LEH | 0.956767789
0.376 | 0.264619 | Exp | PEG-LEH | 0.958066611
0.38 | 0.264686 | Exp | PEG-LEH | 0.959102576
0.384 | 0.264688 | Exp | PEG-LEH | 0.9591335
0.388 | 0.264787 | Exp | PEG-LEH | 0.960664255
0.392 | 0.264845 | Exp | PEG-LEH | 0.96156106
0.396 | 0.264871 | Exp | PEG-LEH | 0.961963076
0.4 | 0.264903 | Exp | PEG-LEH | 0.962457866
0.404 | 0.264978 | Exp | PEG-LEH | 0.963617528
0.408 | 0.26501 | Exp | PEG-LEH | 0.964112317
0.412 | 0.265071 | Exp | PEG-LEH | 0.965055509
0.416 | 0.265121 | Exp | PEG-LEH | 0.965828617
0.42 | 0.26513 | Exp | PEG-LEH | 0.965967777
0.424 | 0.265227 | Exp | PEG-LEH | 0.967467607
0.428 | 0.265264 | Exp | PEG-LEH | 0.968039707
0.432 | 0.265275 | Exp | PEG-LEH | 0.968209791
0.436 | 0.26533 | Exp | PEG-LEH | 0.96906021
0.44 | 0.265359 | Exp | PEG-LEH | 0.969508612
0.444 | 0.265382 | Exp | PEG-LEH | 0.969864242
0.448 | 0.265441 | Exp | PEG-LEH | 0.97077651
0.452 | 0.265451 | Exp | PEG-LEH | 0.970931132
0.456 | 0.26548 | Exp | PEG-LEH | 0.971379534
0.46 | 0.265558 | Exp | PEG-LEH | 0.972585583
0.464 | 0.265568 | Exp | PEG-LEH | 0.972740205
0.468 | 0.265567 | Exp | PEG-LEH | 0.972724743
0.472 | 0.265622 | Exp | PEG-LEH | 0.973575162
0.476 | 0.265631 | Exp | PEG-LEH | 0.973714321
0.48 | 0.265659 | Exp | PEG-LEH | 0.974147262
0.484 | 0.265676 | Exp | PEG-LEH | 0.974410118
0.488 | 0.265698 | Exp | PEG-LEH | 0.974750286
0.492 | 0.265743 | Exp | PEG-LEH | 0.975446083
0.496 | 0.265795 | Exp | PEG-LEH | 0.976250116
0.5 | 0.265771 | Exp | PEG-LEH | 0.975879024
0.504 | 0.26581 | Exp | PEG-LEH | 0.976482048
0.508 | 0.265861 | Exp | PEG-LEH | 0.977270619
0.512 | 0.265844 | Exp | PEG-LEH | 0.977007762
0.516 | 0.265866 | Exp | PEG-LEH | 0.97734793
0.52 | 0.265872 | Exp | PEG-LEH | 0.977440703
0.524 | 0.265896 | Exp | PEG-LEH | 0.977811795
0.528 | 0.265954 | Exp | PEG-LEH | 0.9787086
0.532 | 0.265947 | Exp | PEG-LEH | 0.978600365
0.536 | 0.26597 | Exp | PEG-LEH | 0.978955995
0.54 | 0.265993 | Exp | PEG-LEH | 0.979311624
0.544 | 0.266004 | Exp | PEG-LEH | 0.979481708
0.548 | 0.266 | Exp | PEG-LEH | 0.97941986
0.552 | 0.266056 | Exp | PEG-LEH | 0.980285741
0.556 | 0.266038 | Exp | PEG-LEH | 0.980007422
0.56 | 0.266057 | Exp | PEG-LEH | 0.980301203
0.564 | 0.266112 | Exp | PEG-LEH | 0.981151622
0.568 | 0.266086 | Exp | PEG-LEH | 0.980749606
0.572 | 0.266099 | Exp | PEG-LEH | 0.980950614
0.576 | 0.266124 | Exp | PEG-LEH | 0.981337168
0.58 | 0.266137 | Exp | PEG-LEH | 0.981538176
0.584 | 0.266146 | Exp | PEG-LEH | 0.981677336
0.588 | 0.266171 | Exp | PEG-LEH | 0.98206389
0.592 | 0.266174 | Exp | PEG-LEH | 0.982110276
0.596 | 0.266202 | Exp | PEG-LEH | 0.982543217
0.6 | 0.266217 | Exp | PEG-LEH | 0.982775149
0.604 | 0.266208 | Exp | PEG-LEH | 0.98263599
0.608 | 0.266239 | Exp | PEG-LEH | 0.983115317
0.612 | 0.266253 | Exp | PEG-LEH | 0.983331787
0.616 | 0.26624 | Exp | PEG-LEH | 0.983130779
0.62 | 0.266287 | Exp | PEG-LEH | 0.983857501
0.624 | 0.266287 | Exp | PEG-LEH | 0.983857501
0.628 | 0.266309 | Exp | PEG-LEH | 0.984197668
0.632 | 0.266324 | Exp | PEG-LEH | 0.984429601
0.636 | 0.266349 | Exp | PEG-LEH | 0.984816155
0.64 | 0.266351 | Exp | PEG-LEH | 0.984847079
0.644 | 0.266381 | Exp | PEG-LEH | 0.985310944
0.648 | 0.266378 | Exp | PEG-LEH | 0.985264558
0.652 | 0.266389 | Exp | PEG-LEH | 0.985434641
0.656 | 0.266403 | Exp | PEG-LEH | 0.985651112
0.66 | 0.266408 | Exp | PEG-LEH | 0.985728423
0.664 | 0.266444 | Exp | PEG-LEH | 0.98628506
0.668 | 0.266471 | Exp | PEG-LEH | 0.986702539
0.672 | 0.266448 | Exp | PEG-LEH | 0.986346909
0.676 | 0.266464 | Exp | PEG-LEH | 0.986594304
0.68 | 0.266496 | Exp | PEG-LEH | 0.987089093
0.684 | 0.266498 | Exp | PEG-LEH | 0.987120017
0.688 | 0.266514 | Exp | PEG-LEH | 0.987367412
0.692 | 0.266524 | Exp | PEG-LEH | 0.987522034
0.696 | 0.26651 | Exp | PEG-LEH | 0.987305563
0.7 | 0.266555 | Exp | PEG-LEH | 0.988001361
0.704 | 0.266552 | Exp | PEG-LEH | 0.987954974
0.708 | 0.266561 | Exp | PEG-LEH | 0.988094134
0.712 | 0.266589 | Exp | PEG-LEH | 0.988527074
0.716 | 0.266593 | Exp | PEG-LEH | 0.988588923
0.72 | 0.266602 | Exp | PEG-LEH | 0.988728082
0.724 | 0.266617 | Exp | PEG-LEH | 0.988960015
0.728 | 0.266612 | Exp | PEG-LEH | 0.988882704
0.732 | 0.266626 | Exp | PEG-LEH | 0.989099174
0.736 | 0.266669 | Exp | PEG-LEH | 0.989764047
0.74 | 0.266666 | Exp | PEG-LEH | 0.989717661
0.744 | 0.266662 | Exp | PEG-LEH | 0.989655812
0.748 | 0.266695 | Exp | PEG-LEH | 0.990166064
0.752 | 0.26671 | Exp | PEG-LEH | 0.990397996
0.756 | 0.266706 | Exp | PEG-LEH | 0.990336147
0.76 | 0.266713 | Exp | PEG-LEH | 0.990444383
0.764 | 0.266692 | Exp | PEG-LEH | 0.990119677
0.768 | 0.266725 | Exp | PEG-LEH | 0.990629929
0.772 | 0.26674 | Exp | PEG-LEH | 0.990861861
0.776 | 0.266732 | Exp | PEG-LEH | 0.990738164
0.78 | 0.266735 | Exp | PEG-LEH | 0.99078455
0.784 | 0.266783 | Exp | PEG-LEH | 0.991526734
0.788 | 0.266747 | Exp | PEG-LEH | 0.990970096
0.792 | 0.266775 | Exp | PEG-LEH | 0.991403037
0.796 | 0.266768 | Exp | PEG-LEH | 0.991294802
0.8 | 0.266784 | Exp | PEG-LEH | 0.991542196
0.804 | 0.266804 | Exp | PEG-LEH | 0.99185144
0.808 | 0.266789 | Exp | PEG-LEH | 0.991619507
0.812 | 0.266799 | Exp | PEG-LEH | 0.991774129
0.816 | 0.266803 | Exp | PEG-LEH | 0.991835977
0.82 | 0.266827 | Exp | PEG-LEH | 0.992207069
0.824 | 0.266817 | Exp | PEG-LEH | 0.992052448
0.828 | 0.266812 | Exp | PEG-LEH | 0.991975137
0.832 | 0.266833 | Exp | PEG-LEH | 0.992299842
0.836 | 0.266838 | Exp | PEG-LEH | 0.992377153
0.84 | 0.266879 | Exp | PEG-LEH | 0.993011102
0.844 | 0.266829 | Exp | PEG-LEH | 0.992237994
0.848 | 0.266849 | Exp | PEG-LEH | 0.992547237
0.852 | 0.266862 | Exp | PEG-LEH | 0.992748245
0.856 | 0.266861 | Exp | PEG-LEH | 0.992732783
0.86 | 0.26686 | Exp | PEG-LEH | 0.992717321
0.864 | 0.266858 | Exp | PEG-LEH | 0.992686396
0.868 | 0.26687 | Exp | PEG-LEH | 0.992871942
0.872 | 0.266881 | Exp | PEG-LEH | 0.993042026
0.876 | 0.266897 | Exp | PEG-LEH | 0.993289421
0.88 | 0.266853 | Exp | PEG-LEH | 0.992609086
0.884 | 0.2669 | Exp | PEG-LEH | 0.993335807
0.888 | 0.266886 | Exp | PEG-LEH | 0.993119337
0.892 | 0.26689 | Exp | PEG-LEH | 0.993181186
0.896 | 0.266899 | Exp | PEG-LEH | 0.993320345
0.9 | 0.266903 | Exp | PEG-LEH | 0.993382194
0.904 | 0.266917 | Exp | PEG-LEH | 0.993598664
0.908 | 0.266934 | Exp | PEG-LEH | 0.993861521
0.912 | 0.266928 | Exp | PEG-LEH | 0.993768748
0.916 | 0.266934 | Exp | PEG-LEH | 0.993861521
0.92 | 0.266925 | Exp | PEG-LEH | 0.993722361
0.924 | 0.26693 | Exp | PEG-LEH | 0.993799672
0.928 | 0.266917 | Exp | PEG-LEH | 0.993598664
0.932 | 0.266953 | Exp | PEG-LEH | 0.994155302
0.936 | 0.266939 | Exp | PEG-LEH | 0.993938832
0.94 | 0.266956 | Exp | PEG-LEH | 0.994201688
0.944 | 0.266959 | Exp | PEG-LEH | 0.994248075
0.948 | 0.266972 | Exp | PEG-LEH | 0.994449083
0.952 | 0.266977 | Exp | PEG-LEH | 0.994526394
0.956 | 0.266982 | Exp | PEG-LEH | 0.994603705
0.96 | 0.266979 | Exp | PEG-LEH | 0.994557318
0.964 | 0.266992 | Exp | PEG-LEH | 0.994758326
0.968 | 0.267027 | Exp | PEG-LEH | 0.995299502
0.972 | 0.267015 | Exp | PEG-LEH | 0.995113956
0.976 | 0.267025 | Exp | PEG-LEH | 0.995268578
0.98 | 0.267016 | Exp | PEG-LEH | 0.995129418
0.984 | 0.267017 | Exp | PEG-LEH | 0.99514488
0.988 | 0.267026 | Exp | PEG-LEH | 0.99528404
0.992 | 0.267024 | Exp | PEG-LEH | 0.995253116
0.996 | 0.267029 | Exp | PEG-LEH | 0.995330426
1 | 0.267069 | Exp | PEG-LEH | 0.995948913
1.004 | 0.267076 | Exp | PEG-LEH | 0.996057148
1.008 | 0.267076 | Exp | PEG-LEH | 0.996057148
1.012 | 0.267065 | Exp | PEG-LEH | 0.995887064
1.016 | 0.267066 | Exp | PEG-LEH | 0.995902527
1.02 | 0.26707 | Exp | PEG-LEH | 0.995964375
1.024 | 0.267108 | Exp | PEG-LEH | 0.996551937
1.028 | 0.267079 | Exp | PEG-LEH | 0.996103535
1.032 | 0.267116 | Exp | PEG-LEH | 0.996675635
1.036 | 0.267116 | Exp | PEG-LEH | 0.996675635
1.04 | 0.267121 | Exp | PEG-LEH | 0.996752946
1.044 | 0.26712 | Exp | PEG-LEH | 0.996737483
1.048 | 0.267111 | Exp | PEG-LEH | 0.996598324
1.052 | 0.267101 | Exp | PEG-LEH | 0.996443702
1.056 | 0.267109 | Exp | PEG-LEH | 0.9965674
1.06 | 0.267118 | Exp | PEG-LEH | 0.996706559
1.064 | 0.267111 | Exp | PEG-LEH | 0.996598324
1.068 | 0.267122 | Exp | PEG-LEH | 0.996768408
1.072 | 0.267143 | Exp | PEG-LEH | 0.997093113
1.076 | 0.267138 | Exp | PEG-LEH | 0.997015802
1.08 | 0.267125 | Exp | PEG-LEH | 0.996814794
1.084 | 0.267119 | Exp | PEG-LEH | 0.996722021
1.088 | 0.267143 | Exp | PEG-LEH | 0.997093113
1.092 | 0.267134 | Exp | PEG-LEH | 0.996953954
1.096 | 0.267144 | Exp | PEG-LEH | 0.997108575
1.1 | 0.267122 | Exp | PEG-LEH | 0.996768408
1.104 | 0.267143 | Exp | PEG-LEH | 0.997093113
1.108 | 0.267147 | Exp | PEG-LEH | 0.997154962
1.112 | 0.267123 | Exp | PEG-LEH | 0.99678387
1.116 | 0.26713 | Exp | PEG-LEH | 0.996892105
1.12 | 0.267136 | Exp | PEG-LEH | 0.996984878
1.124 | 0.267143 | Exp | PEG-LEH | 0.997093113
1.128 | 0.267122 | Exp | PEG-LEH | 0.996768408
1.132 | 0.267125 | Exp | PEG-LEH | 0.996814794
1.136 | 0.267116 | Exp | PEG-LEH | 0.996675635
1.14 | 0.267143 | Exp | PEG-LEH | 0.997093113
1.144 | 0.267124 | Exp | PEG-LEH | 0.996799332
1.148 | 0.267129 | Exp | PEG-LEH | 0.996876643
1.152 | 0.267122 | Exp | PEG-LEH | 0.996768408
1.156 | 0.267129 | Exp | PEG-LEH | 0.996876643
1.16 | 0.267131 | Exp | PEG-LEH | 0.996907567
1.164 | 0.267126 | Exp | PEG-LEH | 0.996830256
1.168 | 0.267099 | Exp | PEG-LEH | 0.996412778
1.172 | 0.267136 | Exp | PEG-LEH | 0.996984878
1.176 | 0.267147 | Exp | PEG-LEH | 0.997154962
1.18 | 0.267142 | Exp | PEG-LEH | 0.997077651
1.184 | 0.267112 | Exp | PEG-LEH | 0.996613786
1.188 | 0.267131 | Exp | PEG-LEH | 0.996907567
1.192 | 0.267135 | Exp | PEG-LEH | 0.996969416
1.196 | 0.267168 | Exp | PEG-LEH | 0.997479667
1.2 | 0.267137 | Exp | PEG-LEH | 0.99700034
1.204 | 0.26713 | Exp | PEG-LEH | 0.996892105
1.208 | 0.267161 | Exp | PEG-LEH | 0.997371432
1.212 | 0.267132 | Exp | PEG-LEH | 0.996923029
1.216 | 0.267145 | Exp | PEG-LEH | 0.997124037
1.22 | 0.26715 | Exp | PEG-LEH | 0.997201348
1.224 | 0.267156 | Exp | PEG-LEH | 0.997294121
1.228 | 0.267165 | Exp | PEG-LEH | 0.997433281
1.232 | 0.267161 | Exp | PEG-LEH | 0.997371432
1.236 | 0.267146 | Exp | PEG-LEH | 0.9971395
1.24 | 0.267158 | Exp | PEG-LEH | 0.997325046
1.244 | 0.267178 | Exp | PEG-LEH | 0.997634289
1.248 | 0.267178 | Exp | PEG-LEH | 0.997634289
1.252 | 0.267178 | Exp | PEG-LEH | 0.997634289
1.256 | 0.267175 | Exp | PEG-LEH | 0.997587902
1.26 | 0.267186 | Exp | PEG-LEH | 0.997757986
1.264 | 0.267214 | Exp | PEG-LEH | 0.998190927
1.268 | 0.267185 | Exp | PEG-LEH | 0.997742524
1.272 | 0.267197 | Exp | PEG-LEH | 0.99792807
1.276 | 0.267216 | Exp | PEG-LEH | 0.998221851
1.28 | 0.267242 | Exp | PEG-LEH | 0.998623867
1.284 | 0.267207 | Exp | PEG-LEH | 0.998082692
1.288 | 0.267217 | Exp | PEG-LEH | 0.998237313
1.292 | 0.267216 | Exp | PEG-LEH | 0.998221851
1.296 | 0.267232 | Exp | PEG-LEH | 0.998469246
1.3 | 0.267233 | Exp | PEG-LEH | 0.998484708
1.304 | 0.267211 | Exp | PEG-LEH | 0.99814454
1.308 | 0.267252 | Exp | PEG-LEH | 0.998778489
1.312 | 0.267271 | Exp | PEG-LEH | 0.99907227
1.316 | 0.267258 | Exp | PEG-LEH | 0.998871262
1.32 | 0.267239 | Exp | PEG-LEH | 0.998577481
1.324 | 0.267259 | Exp | PEG-LEH | 0.998886724
1.328 | 0.267275 | Exp | PEG-LEH | 0.999134119
1.332 | 0.267278 | Exp | PEG-LEH | 0.999180505
1.336 | 0.267258 | Exp | PEG-LEH | 0.998871262
1.34 | 0.26725 | Exp | PEG-LEH | 0.998747565
1.344 | 0.267286 | Exp | PEG-LEH | 0.999304203
1.348 | 0.267288 | Exp | PEG-LEH | 0.999335127
1.352 | 0.267252 | Exp | PEG-LEH | 0.998778489
1.356 | 0.267252 | Exp | PEG-LEH | 0.998778489
1.36 | 0.267266 | Exp | PEG-LEH | 0.998994959
1.364 | 0.267289 | Exp | PEG-LEH | 0.999350589
1.368 | 0.26728 | Exp | PEG-LEH | 0.99921143
1.372 | 0.267292 | Exp | PEG-LEH | 0.999396976
1.376 | 0.267278 | Exp | PEG-LEH | 0.999180505
1.38 | 0.267297 | Exp | PEG-LEH | 0.999474286
1.384 | 0.267282 | Exp | PEG-LEH | 0.999242354
1.388 | 0.267263 | Exp | PEG-LEH | 0.998948573
1.392 | 0.267279 | Exp | PEG-LEH | 0.999195967
1.396 | 0.267287 | Exp | PEG-LEH | 0.999319665
1.4 | 0.267308 | Exp | PEG-LEH | 0.99964437
1.404 | 0.267289 | Exp | PEG-LEH | 0.999350589
1.408 | 0.26727 | Exp | PEG-LEH | 0.999056808
1.412 | 0.267302 | Exp | PEG-LEH | 0.999551597
1.416 | 0.267289 | Exp | PEG-LEH | 0.999350589
1.42 | 0.267264 | Exp | PEG-LEH | 0.998964035
1.424 | 0.267252 | Exp | PEG-LEH | 0.998778489
1.428 | 0.267289 | Exp | PEG-LEH | 0.999350589
1.432 | 0.267275 | Exp | PEG-LEH | 0.999134119
1.436 | 0.267266 | Exp | PEG-LEH | 0.998994959
1.44 | 0.267251 | Exp | PEG-LEH | 0.998763027
1.444 | 0.267276 | Exp | PEG-LEH | 0.999149581
1.448 | 0.267294 | Exp | PEG-LEH | 0.9994279
1.452 | 0.267274 | Exp | PEG-LEH | 0.999118657
1.456 | 0.267279 | Exp | PEG-LEH | 0.999195967
1.46 | 0.267276 | Exp | PEG-LEH | 0.999149581
1.464 | 0.267293 | Exp | PEG-LEH | 0.999412438
1.468 | 0.267266 | Exp | PEG-LEH | 0.998994959
1.472 | 0.267293 | Exp | PEG-LEH | 0.999412438
1.476 | 0.26727 | Exp | PEG-LEH | 0.999056808
1.48 | 0.267272 | Exp | PEG-LEH | 0.999087732
1.484 | 0.267302 | Exp | PEG-LEH | 0.999551597
1.488 | 0.267288 | Exp | PEG-LEH | 0.999335127
1.492 | 0.267289 | Exp | PEG-LEH | 0.999350589
1.496 | 0.26729 | Exp | PEG-LEH | 0.999366051
1.5 | 0.267299 | Exp | PEG-LEH | 0.999505211
1.504 | 0.267291 | Exp | PEG-LEH | 0.999381513
1.508 | 0.267281 | Exp | PEG-LEH | 0.999226892
1.512 | 0.267312 | Exp | PEG-LEH | 0.999706219
1.516 | 0.26732 | Exp | PEG-LEH | 0.999829916
1.52 | 0.267341 | Exp | PEG-LEH | 1.000154622
1.524 | 0.267315 | Exp | PEG-LEH | 0.999752605
1.528 | 0.267329 | Exp | PEG-LEH | 0.999969076
1.532 | 0.267345 | Exp | PEG-LEH | 1.00021647
1.536 | 0.267333 | Exp | PEG-LEH | 1.000030924
1.54 | 0.267342 | Exp | PEG-LEH | 1.000170084
1.544 | 0.267333 | Exp | PEG-LEH | 1.000030924
1.548 | 0.267342 | Exp | PEG-LEH | 1.000170084
1.552 | 0.267347 | Exp | PEG-LEH | 1.000247395
1.556 | 0.267354 | Exp | PEG-LEH | 1.00035563
1.56 | 0.267375 | Exp | PEG-LEH | 1.000680335
1.564 | 0.267374 | Exp | PEG-LEH | 1.000664873
1.568 | 0.267385 | Exp | PEG-LEH | 1.000834957
1.572 | 0.267384 | Exp | PEG-LEH | 1.000819495
1.576 | 0.267381 | Exp | PEG-LEH | 1.000773108
1.58 | 0.267368 | Exp | PEG-LEH | 1.0005721
1.584 | 0.267378 | Exp | PEG-LEH | 1.000726722
1.588 | 0.267384 | Exp | PEG-LEH | 1.000819495
1.592 | 0.267394 | Exp | PEG-LEH | 1.000974116
1.596 | 0.267395 | Exp | PEG-LEH | 1.000989579
1.6 | 0.267403 | Exp | PEG-LEH | 1.001113276
1.604 | 0.267407 | Exp | PEG-LEH | 1.001175124
1.608 | 0.26738 | Exp | PEG-LEH | 1.000757646
1.612 | 0.267405 | Exp | PEG-LEH | 1.0011442
1.616 | 0.267388 | Exp | PEG-LEH | 1.000881343
1.62 | 0.267417 | Exp | PEG-LEH | 1.001329746
1.624 | 0.267402 | Exp | PEG-LEH | 1.001097814
1.628 | 0.267408 | Exp | PEG-LEH | 1.001190587
1.632 | 0.267424 | Exp | PEG-LEH | 1.001437981
1.636 | 0.267426 | Exp | PEG-LEH | 1.001468906
1.64 | 0.267412 | Exp | PEG-LEH | 1.001252435
1.644 | 0.267421 | Exp | PEG-LEH | 1.001391595
1.648 | 0.267415 | Exp | PEG-LEH | 1.001298822
1.652 | 0.267424 | Exp | PEG-LEH | 1.001437981
1.656 | 0.26741 | Exp | PEG-LEH | 1.001221511
1.66 | 0.267418 | Exp | PEG-LEH | 1.001345208
1.664 | 0.267412 | Exp | PEG-LEH | 1.001252435
1.668 | 0.267427 | Exp | PEG-LEH | 1.001484368
1.672 | 0.267419 | Exp | PEG-LEH | 1.00136067
1.676 | 0.267433 | Exp | PEG-LEH | 1.001577141
1.68 | 0.267426 | Exp | PEG-LEH | 1.001468906
1.684 | 0.267426 | Exp | PEG-LEH | 1.001468906
1.688 | 0.267414 | Exp | PEG-LEH | 1.00128336
1.692 | 0.26742 | Exp | PEG-LEH | 1.001376133
1.696 | 0.267429 | Exp | PEG-LEH | 1.001515292
1.7 | 0.267419 | Exp | PEG-LEH | 1.00136067
1.704 | 0.267422 | Exp | PEG-LEH | 1.001407057
1.708 | 0.267413 | Exp | PEG-LEH | 1.001267897
1.712 | 0.267427 | Exp | PEG-LEH | 1.001484368
1.716 | 0.267419 | Exp | PEG-LEH | 1.00136067
1.72 | 0.267421 | Exp | PEG-LEH | 1.001391595
1.724 | 0.267421 | Exp | PEG-LEH | 1.001391595
1.728 | 0.267422 | Exp | PEG-LEH | 1.001407057
1.732 | 0.267434 | Exp | PEG-LEH | 1.001592603
1.736 | 0.267443 | Exp | PEG-LEH | 1.001731762
1.74 | 0.267423 | Exp | PEG-LEH | 1.001422519
1.744 | 0.267418 | Exp | PEG-LEH | 1.001345208
1.748 | 0.267429 | Exp | PEG-LEH | 1.001515292
1.752 | 0.267432 | Exp | PEG-LEH | 1.001561679
1.756 | 0.267421 | Exp | PEG-LEH | 1.001391595
1.76 | 0.267426 | Exp | PEG-LEH | 1.001468906
1.764 | 0.267421 | Exp | PEG-LEH | 1.001391595
1.768 | 0.267447 | Exp | PEG-LEH | 1.001793611
1.772 | 0.267427 | Exp | PEG-LEH | 1.001484368
1.776 | 0.267445 | Exp | PEG-LEH | 1.001762687
1.78 | 0.267444 | Exp | PEG-LEH | 1.001747225
1.784 | 0.267447 | Exp | PEG-LEH | 1.001793611
1.788 | 0.267437 | Exp | PEG-LEH | 1.001638989
1.792 | 0.267426 | Exp | PEG-LEH | 1.001468906
1.796 | 0.26745 | Exp | PEG-LEH | 1.001839998
1.8 | 0.267448 | Exp | PEG-LEH | 1.001809073
1.804 | 0.267448 | Exp | PEG-LEH | 1.001809073
1.808 | 0.267462 | Exp | PEG-LEH | 1.002025543
1.812 | 0.267469 | Exp | PEG-LEH | 1.002133779
1.816 | 0.267468 | Exp | PEG-LEH | 1.002118316
1.82 | 0.267463 | Exp | PEG-LEH | 1.002041006
1.824 | 0.267468 | Exp | PEG-LEH | 1.002118316
1.828 | 0.267457 | Exp | PEG-LEH | 1.001948233
1.832 | 0.267473 | Exp | PEG-LEH | 1.002195627
1.836 | 0.26748 | Exp | PEG-LEH | 1.002303862
1.84 | 0.267482 | Exp | PEG-LEH | 1.002334787
1.844 | 0.267489 | Exp | PEG-LEH | 1.002443022
1.848 | 0.26748 | Exp | PEG-LEH | 1.002303862
1.852 | 0.267507 | Exp | PEG-LEH | 1.002721341
1.856 | 0.267487 | Exp | PEG-LEH | 1.002412098
1.86 | 0.267493 | Exp | PEG-LEH | 1.002504871
1.864 | 0.26749 | Exp | PEG-LEH | 1.002458484
1.868 | 0.267505 | Exp | PEG-LEH | 1.002690417
1.872 | 0.267478 | Exp | PEG-LEH | 1.002272938
1.876 | 0.267491 | Exp | PEG-LEH | 1.002473946
1.88 | 0.267499 | Exp | PEG-LEH | 1.002597644
1.884 | 0.26752 | Exp | PEG-LEH | 1.002922349
1.888 | 0.267507 | Exp | PEG-LEH | 1.002721341
1.892 | 0.267518 | Exp | PEG-LEH | 1.002891425
1.896 | 0.267514 | Exp | PEG-LEH | 1.002829576
1.9 | 0.267517 | Exp | PEG-LEH | 1.002875963
1.904 | 0.267502 | Exp | PEG-LEH | 1.00264403
1.908 | 0.267516 | Exp | PEG-LEH | 1.0028605
1.912 | 0.267504 | Exp | PEG-LEH | 1.002674954
1.916 | 0.26752 | Exp | PEG-LEH | 1.002922349
1.92 | 0.267512 | Exp | PEG-LEH | 1.002798652
1.924 | 0.267537 | Exp | PEG-LEH | 1.003185206
1.928 | 0.267511 | Exp | PEG-LEH | 1.00278319
1.932 | 0.267521 | Exp | PEG-LEH | 1.002937811
1.936 | 0.267505 | Exp | PEG-LEH | 1.002690417
1.94 | 0.267511 | Exp | PEG-LEH | 1.00278319
1.944 | 0.267518 | Exp | PEG-LEH | 1.002891425
1.948 | 0.267489 | Exp | PEG-LEH | 1.002443022
1.952 | 0.267497 | Exp | PEG-LEH | 1.002566719
1.956 | 0.267506 | Exp | PEG-LEH | 1.002705879
1.96 | 0.267506 | Exp | PEG-LEH | 1.002705879
1.964 | 0.267497 | Exp | PEG-LEH | 1.002566719
1.968 | 0.267506 | Exp | PEG-LEH | 1.002705879
1.972 | 0.267514 | Exp | PEG-LEH | 1.002829576
1.976 | 0.267503 | Exp | PEG-LEH | 1.002659492
1.98 | 0.267504 | Exp | PEG-LEH | 1.002674954
1.984 | 0.267489 | Exp | PEG-LEH | 1.002443022
1.988 | 0.267484 | Exp | PEG-LEH | 1.002365711
1.992 | 0.267478 | Exp | PEG-LEH | 1.002272938
1.996 | 0.267473 | Exp | PEG-LEH | 1.002195627
2 | 0.267494 | Exp | PEG-LEH | 1.002520333
2.004 | 0.267477 | Exp | PEG-LEH | 1.002257476
2.008 | 0.267503 | Exp | PEG-LEH | 1.002659492
2.012 | 0.267485 | Exp | PEG-LEH | 1.002381173
2.016 | 0.267487 | Exp | PEG-LEH | 1.002412098
2.02 | 0.267476 | Exp | PEG-LEH | 1.002242014
2.024 | 0.267497 | Exp | PEG-LEH | 1.002566719
2.028 | 0.267469 | Exp | PEG-LEH | 1.002133779
2.032 | 0.267464 | Exp | PEG-LEH | 1.002056468
2.036 | 0.26747 | Exp | PEG-LEH | 1.002149241
2.04 | 0.26748 | Exp | PEG-LEH | 1.002303862
2.044 | 0.267459 | Exp | PEG-LEH | 1.001979157
2.048 | 0.267456 | Exp | PEG-LEH | 1.001932771
2.052 | 0.267462 | Exp | PEG-LEH | 1.002025543
2.056 | 0.267483 | Exp | PEG-LEH | 1.002350249
2.06 | 0.267461 | Exp | PEG-LEH | 1.002010081
2.064 | 0.267455 | Exp | PEG-LEH | 1.001917308
2.068 | 0.267437 | Exp | PEG-LEH | 1.001638989
2.072 | 0.267476 | Exp | PEG-LEH | 1.002242014
2.076 | 0.267467 | Exp | PEG-LEH | 1.002102854
2.08 | 0.267459 | Exp | PEG-LEH | 1.001979157
2.084 | 0.267451 | Exp | PEG-LEH | 1.00185546
2.088 | 0.267469 | Exp | PEG-LEH | 1.002133779
2.092 | 0.267496 | Exp | PEG-LEH | 1.002551257
2.096 | 0.267492 | Exp | PEG-LEH | 1.002489408
2.1 | 0.267471 | Exp | PEG-LEH | 1.002164703
2.104 | 0.267472 | Exp | PEG-LEH | 1.002180165
2.108 | 0.267488 | Exp | PEG-LEH | 1.00242756
2.112 | 0.267461 | Exp | PEG-LEH | 1.002010081
2.116 | 0.267467 | Exp | PEG-LEH | 1.002102854
2.12 | 0.267467 | Exp | PEG-LEH | 1.002102854
2.124 | 0.267495 | Exp | PEG-LEH | 1.002535795
2.128 | 0.267484 | Exp | PEG-LEH | 1.002365711
2.132 | 0.267488 | Exp | PEG-LEH | 1.00242756
2.136 | 0.267494 | Exp | PEG-LEH | 1.002520333
2.14 | 0.267507 | Exp | PEG-LEH | 1.002721341
2.144 | 0.267491 | Exp | PEG-LEH | 1.002473946
2.148 | 0.267496 | Exp | PEG-LEH | 1.002551257
2.152 | 0.267477 | Exp | PEG-LEH | 1.002257476
2.156 | 0.267503 | Exp | PEG-LEH | 1.002659492
2.16 | 0.267501 | Exp | PEG-LEH | 1.002628568
2.164 | 0.267508 | Exp | PEG-LEH | 1.002736803
2.168 | 0.26749 | Exp | PEG-LEH | 1.002458484
2.172 | 0.267507 | Exp | PEG-LEH | 1.002721341
2.176 | 0.267511 | Exp | PEG-LEH | 1.00278319
2.18 | 0.267506 | Exp | PEG-LEH | 1.002705879
2.184 | 0.267484 | Exp | PEG-LEH | 1.002365711
2.188 | 0.267505 | Exp | PEG-LEH | 1.002690417
2.192 | 0.26751 | Exp | PEG-LEH | 1.002767727
2.196 | 0.267503 | Exp | PEG-LEH | 1.002659492
2.2 | 0.267486 | Exp | PEG-LEH | 1.002396635
2.204 | 0.267485 | Exp | PEG-LEH | 1.002381173
2.208 | 0.267519 | Exp | PEG-LEH | 1.002906887
2.212 | 0.267506 | Exp | PEG-LEH | 1.002705879
2.216 | 0.267495 | Exp | PEG-LEH | 1.002535795
2.22 | 0.2675 | Exp | PEG-LEH | 1.002613106
2.224 | 0.267501 | Exp | PEG-LEH | 1.002628568
2.228 | 0.267508 | Exp | PEG-LEH | 1.002736803
2.232 | 0.267497 | Exp | PEG-LEH | 1.002566719
2.236 | 0.267496 | Exp | PEG-LEH | 1.002551257
2.24 | 0.267485 | Exp | PEG-LEH | 1.002381173
2.244 | 0.267496 | Exp | PEG-LEH | 1.002551257
2.248 | 0.267511 | Exp | PEG-LEH | 1.00278319
2.252 | 0.267478 | Exp | PEG-LEH | 1.002272938
2.256 | 0.267498 | Exp | PEG-LEH | 1.002582181
2.26 | 0.267487 | Exp | PEG-LEH | 1.002412098
2.264 | 0.267495 | Exp | PEG-LEH | 1.002535795
2.268 | 0.267478 | Exp | PEG-LEH | 1.002272938
2.272 | 0.267479 | Exp | PEG-LEH | 1.0022884
2.276 | 0.267481 | Exp | PEG-LEH | 1.002319325
2.28 | 0.267472 | Exp | PEG-LEH | 1.002180165
2.284 | 0.26748 | Exp | PEG-LEH | 1.002303862
2.288 | 0.267474 | Exp | PEG-LEH | 1.002211089
2.292 | 0.267478 | Exp | PEG-LEH | 1.002272938
2.296 | 0.26748 | Exp | PEG-LEH | 1.002303862
2.3 | 0.26747 | Exp | PEG-LEH | 1.002149241
2.304 | 0.267476 | Exp | PEG-LEH | 1.002242014
2.308 | 0.26745 | Exp | PEG-LEH | 1.001839998
2.312 | 0.267472 | Exp | PEG-LEH | 1.002180165
2.316 | 0.267457 | Exp | PEG-LEH | 1.001948233
2.32 | 0.267465 | Exp | PEG-LEH | 1.00207193
2.324 | 0.267459 | Exp | PEG-LEH | 1.001979157
2.328 | 0.267472 | Exp | PEG-LEH | 1.002180165
2.332 | 0.267471 | Exp | PEG-LEH | 1.002164703
2.336 | 0.267464 | Exp | PEG-LEH | 1.002056468
2.34 | 0.267471 | Exp | PEG-LEH | 1.002164703
2.344 | 0.267461 | Exp | PEG-LEH | 1.002010081
2.348 | 0.26748 | Exp | PEG-LEH | 1.002303862
2.352 | 0.267458 | Exp | PEG-LEH | 1.001963695
2.356 | 0.267472 | Exp | PEG-LEH | 1.002180165
2.36 | 0.267469 | Exp | PEG-LEH | 1.002133779
2.364 | 0.267468 | Exp | PEG-LEH | 1.002118316
2.368 | 0.267476 | Exp | PEG-LEH | 1.002242014
2.372 | 0.267468 | Exp | PEG-LEH | 1.002118316
2.376 | 0.267484 | Exp | PEG-LEH | 1.002365711
2.38 | 0.267493 | Exp | PEG-LEH | 1.002504871
2.384 | 0.267499 | Exp | PEG-LEH | 1.002597644
2.388 | 0.267482 | Exp | PEG-LEH | 1.002334787
2.392 | 0.267486 | Exp | PEG-LEH | 1.002396635
2.396 | 0.267502 | Exp | PEG-LEH | 1.00264403
2.4 | 0.267491 | Exp | PEG-LEH | 1.002473946
2.404 | 0.267498 | Exp | PEG-LEH | 1.002582181
2.408 | 0.267499 | Exp | PEG-LEH | 1.002597644
2.412 | 0.267525 | Exp | PEG-LEH | 1.00299966
2.416 | 0.267514 | Exp | PEG-LEH | 1.002829576
2.42 | 0.267535 | Exp | PEG-LEH | 1.003154281
2.424 | 0.267518 | Exp | PEG-LEH | 1.002891425
2.428 | 0.267518 | Exp | PEG-LEH | 1.002891425
2.432 | 0.267515 | Exp | PEG-LEH | 1.002845038
2.436 | 0.267531 | Exp | PEG-LEH | 1.003092433
2.44 | 0.26754 | Exp | PEG-LEH | 1.003231592
2.444 | 0.267537 | Exp | PEG-LEH | 1.003185206
2.448 | 0.267534 | Exp | PEG-LEH | 1.003138819
2.452 | 0.267543 | Exp | PEG-LEH | 1.003277979
2.456 | 0.267546 | Exp | PEG-LEH | 1.003324365
2.46 | 0.267558 | Exp | PEG-LEH | 1.003509911
2.464 | 0.267545 | Exp | PEG-LEH | 1.003308903
2.468 | 0.267564 | Exp | PEG-LEH | 1.003602684
2.472 | 0.267557 | Exp | PEG-LEH | 1.003494449
2.476 | 0.267548 | Exp | PEG-LEH | 1.00335529
2.48 | 0.267565 | Exp | PEG-LEH | 1.003618146
2.484 | 0.267569 | Exp | PEG-LEH | 1.003679995
2.488 | 0.267576 | Exp | PEG-LEH | 1.00378823
2.492 | 0.267558 | Exp | PEG-LEH | 1.003509911
2.496 | 0.26757 | Exp | PEG-LEH | 1.003695457
2.5 | 0.267557 | Exp | PEG-LEH | 1.003494449
2.504 | 0.267573 | Exp | PEG-LEH | 1.003741844
2.508 | 0.267557 | Exp | PEG-LEH | 1.003494449
2.512 | 0.267585 | Exp | PEG-LEH | 1.00392739
2.516 | 0.267563 | Exp | PEG-LEH | 1.003587222
2.52 | 0.267574 | Exp | PEG-LEH | 1.003757306
2.524 | 0.267563 | Exp | PEG-LEH | 1.003587222
2.528 | 0.267566 | Exp | PEG-LEH | 1.003633609
2.532 | 0.267566 | Exp | PEG-LEH | 1.003633609
2.536 | 0.267577 | Exp | PEG-LEH | 1.003803692
2.54 | 0.267566 | Exp | PEG-LEH | 1.003633609
2.544 | 0.267571 | Exp | PEG-LEH | 1.003710919
2.548 | 0.267567 | Exp | PEG-LEH | 1.003649071
2.552 | 0.267586 | Exp | PEG-LEH | 1.003942852
2.556 | 0.267571 | Exp | PEG-LEH | 1.003710919
2.56 | 0.267563 | Exp | PEG-LEH | 1.003587222
2.564 | 0.267556 | Exp | PEG-LEH | 1.003478987
2.568 | 0.267566 | Exp | PEG-LEH | 1.003633609
2.572 | 0.267567 | Exp | PEG-LEH | 1.003649071
2.576 | 0.267571 | Exp | PEG-LEH | 1.003710919
2.58 | 0.267575 | Exp | PEG-LEH | 1.003772768
2.584 | 0.267576 | Exp | PEG-LEH | 1.00378823
2.588 | 0.267573 | Exp | PEG-LEH | 1.003741844
2.592 | 0.267558 | Exp | PEG-LEH | 1.003509911
2.596 | 0.267559 | Exp | PEG-LEH | 1.003525373
2.6 | 0.267562 | Exp | PEG-LEH | 1.00357176
2.604 | 0.26756 | Exp | PEG-LEH | 1.003540836
2.608 | 0.267554 | Exp | PEG-LEH | 1.003448063
2.612 | 0.267556 | Exp | PEG-LEH | 1.003478987
2.616 | 0.267565 | Exp | PEG-LEH | 1.003618146
2.62 | 0.267566 | Exp | PEG-LEH | 1.003633609
2.624 | 0.267564 | Exp | PEG-LEH | 1.003602684
2.628 | 0.267572 | Exp | PEG-LEH | 1.003726382
2.632 | 0.267552 | Exp | PEG-LEH | 1.003417138
2.636 | 0.267568 | Exp | PEG-LEH | 1.003664533
2.64 | 0.267559 | Exp | PEG-LEH | 1.003525373
2.644 | 0.267572 | Exp | PEG-LEH | 1.003726382
2.648 | 0.267557 | Exp | PEG-LEH | 1.003494449
2.652 | 0.26757 | Exp | PEG-LEH | 1.003695457
2.656 | 0.26758 | Exp | PEG-LEH | 1.003850079
2.66 | 0.267591 | Exp | PEG-LEH | 1.004020163
2.664 | 0.267569 | Exp | PEG-LEH | 1.003679995
2.668 | 0.267594 | Exp | PEG-LEH | 1.004066549
2.672 | 0.267587 | Exp | PEG-LEH | 1.003958314
2.676 | 0.267582 | Exp | PEG-LEH | 1.003881003
2.68 | 0.267573 | Exp | PEG-LEH | 1.003741844
2.684 | 0.267573 | Exp | PEG-LEH | 1.003741844
2.688 | 0.267586 | Exp | PEG-LEH | 1.003942852
2.692 | 0.267584 | Exp | PEG-LEH | 1.003911928
2.696 | 0.26759 | Exp | PEG-LEH | 1.0040047
2.7 | 0.267616 | Exp | PEG-LEH | 1.004406717
2.704 | 0.267615 | Exp | PEG-LEH | 1.004391255
2.708 | 0.2676 | Exp | PEG-LEH | 1.004159322
2.712 | 0.267587 | Exp | PEG-LEH | 1.003958314
2.716 | 0.267593 | Exp | PEG-LEH | 1.004051087
2.72 | 0.267603 | Exp | PEG-LEH | 1.004205709
2.724 | 0.267609 | Exp | PEG-LEH | 1.004298482
2.728 | 0.267616 | Exp | PEG-LEH | 1.004406717
2.732 | 0.267617 | Exp | PEG-LEH | 1.004422179
2.736 | 0.267622 | Exp | PEG-LEH | 1.00449949
2.74 | 0.267622 | Exp | PEG-LEH | 1.00449949
2.744 | 0.267643 | Exp | PEG-LEH | 1.004824195
2.748 | 0.26762 | Exp | PEG-LEH | 1.004468565
2.752 | 0.267615 | Exp | PEG-LEH | 1.004391255
2.756 | 0.267614 | Exp | PEG-LEH | 1.004375792
2.76 | 0.267624 | Exp | PEG-LEH | 1.004530414
2.764 | 0.267619 | Exp | PEG-LEH | 1.004453103
2.768 | 0.267614 | Exp | PEG-LEH | 1.004375792
2.772 | 0.267633 | Exp | PEG-LEH | 1.004669574
2.776 | 0.267635 | Exp | PEG-LEH | 1.004700498
2.78 | 0.267614 | Exp | PEG-LEH | 1.004375792
2.784 | 0.267615 | Exp | PEG-LEH | 1.004391255
2.788 | 0.267622 | Exp | PEG-LEH | 1.00449949
2.792 | 0.267633 | Exp | PEG-LEH | 1.004669574
2.796 | 0.26762 | Exp | PEG-LEH | 1.004468565
2.8 | 0.267622 | Exp | PEG-LEH | 1.00449949
2.804 | 0.267616 | Exp | PEG-LEH | 1.004406717
2.808 | 0.26763 | Exp | PEG-LEH | 1.004623187
2.812 | 0.267618 | Exp | PEG-LEH | 1.004437641
2.816 | 0.267616 | Exp | PEG-LEH | 1.004406717
2.82 | 0.267601 | Exp | PEG-LEH | 1.004174784
2.824 | 0.26761 | Exp | PEG-LEH | 1.004313944
2.828 | 0.267618 | Exp | PEG-LEH | 1.004437641
2.832 | 0.267601 | Exp | PEG-LEH | 1.004174784
2.836 | 0.267598 | Exp | PEG-LEH | 1.004128398
2.84 | 0.267598 | Exp | PEG-LEH | 1.004128398
2.844 | 0.267607 | Exp | PEG-LEH | 1.004267557
2.848 | 0.267596 | Exp | PEG-LEH | 1.004097473
2.852 | 0.267579 | Exp | PEG-LEH | 1.003834617
2.856 | 0.267582 | Exp | PEG-LEH | 1.003881003
2.86 | 0.267618 | Exp | PEG-LEH | 1.004437641
2.864 | 0.267613 | Exp | PEG-LEH | 1.00436033
2.868 | 0.267581 | Exp | PEG-LEH | 1.003865541
2.872 | 0.267568 | Exp | PEG-LEH | 1.003664533
2.876 | 0.267578 | Exp | PEG-LEH | 1.003819155
2.88 | 0.267576 | Exp | PEG-LEH | 1.00378823
2.884 | 0.267556 | Exp | PEG-LEH | 1.003478987
2.888 | 0.267554 | Exp | PEG-LEH | 1.003448063
2.892 | 0.267585 | Exp | PEG-LEH | 1.00392739
2.896 | 0.26757 | Exp | PEG-LEH | 1.003695457
2.9 | 0.26757 | Exp | PEG-LEH | 1.003695457
2.904 | 0.267544 | Exp | PEG-LEH | 1.003293441
2.908 | 0.267565 | Exp | PEG-LEH | 1.003618146
2.912 | 0.267562 | Exp | PEG-LEH | 1.00357176
2.916 | 0.267571 | Exp | PEG-LEH | 1.003710919
2.92 | 0.267542 | Exp | PEG-LEH | 1.003262517
2.924 | 0.26755 | Exp | PEG-LEH | 1.003386214
2.928 | 0.267558 | Exp | PEG-LEH | 1.003509911
2.932 | 0.267552 | Exp | PEG-LEH | 1.003417138
2.936 | 0.267543 | Exp | PEG-LEH | 1.003277979
2.94 | 0.26755 | Exp | PEG-LEH | 1.003386214
2.944 | 0.267562 | Exp | PEG-LEH | 1.00357176
2.948 | 0.267552 | Exp | PEG-LEH | 1.003417138
2.952 | 0.267546 | Exp | PEG-LEH | 1.003324365
2.956 | 0.267549 | Exp | PEG-LEH | 1.003370752
2.96 | 0.267548 | Exp | PEG-LEH | 1.00335529
2.964 | 0.267552 | Exp | PEG-LEH | 1.003417138
2.968 | 0.267555 | Exp | PEG-LEH | 1.003463525
2.972 | 0.267558 | Exp | PEG-LEH | 1.003509911
2.976 | 0.267563 | Exp | PEG-LEH | 1.003587222
2.98 | 0.267559 | Exp | PEG-LEH | 1.003525373
2.984 | 0.267562 | Exp | PEG-LEH | 1.00357176
2.988 | 0.267555 | Exp | PEG-LEH | 1.003463525
2.992 | 0.267578 | Exp | PEG-LEH | 1.003819155
2.996 | 0.267592 | Exp | PEG-LEH | 1.004035625
3 | 0.267581 | Exp | PEG-LEH | 1.003865541
3.004 | 0.267561 | Exp | PEG-LEH | 1.003556298
3.008 | 0.267571 | Exp | PEG-LEH | 1.003710919
3.012 | 0.267593 | Exp | PEG-LEH | 1.004051087
3.016 | 0.267595 | Exp | PEG-LEH | 1.004082011
3.02 | 0.267568 | Exp | PEG-LEH | 1.003664533
3.024 | 0.267586 | Exp | PEG-LEH | 1.003942852
3.028 | 0.267605 | Exp | PEG-LEH | 1.004236633
3.032 | 0.267598 | Exp | PEG-LEH | 1.004128398
3.036 | 0.267576 | Exp | PEG-LEH | 1.00378823
3.04 | 0.267584 | Exp | PEG-LEH | 1.003911928
3.044 | 0.267574 | Exp | PEG-LEH | 1.003757306
3.048 | 0.2676 | Exp | PEG-LEH | 1.004159322
3.052 | 0.267583 | Exp | PEG-LEH | 1.003896465
3.056 | 0.267589 | Exp | PEG-LEH | 1.003989238
3.06 | 0.26758 | Exp | PEG-LEH | 1.003850079
3.064 | 0.267601 | Exp | PEG-LEH | 1.004174784
3.068 | 0.267593 | Exp | PEG-LEH | 1.004051087
3.072 | 0.267581 | Exp | PEG-LEH | 1.003865541
3.076 | 0.267581 | Exp | PEG-LEH | 1.003865541
3.08 | 0.267588 | Exp | PEG-LEH | 1.003973776
3.084 | 0.267603 | Exp | PEG-LEH | 1.004205709
3.088 | 0.267566 | Exp | PEG-LEH | 1.003633609
3.092 | 0.267565 | Exp | PEG-LEH | 1.003618146
3.096 | 0.267582 | Exp | PEG-LEH | 1.003881003
3.1 | 0.267583 | Exp | PEG-LEH | 1.003896465
3.104 | 0.267563 | Exp | PEG-LEH | 1.003587222
3.108 | 0.267566 | Exp | PEG-LEH | 1.003633609
3.112 | 0.267575 | Exp | PEG-LEH | 1.003772768
3.116 | 0.267563 | Exp | PEG-LEH | 1.003587222
3.12 | 0.267557 | Exp | PEG-LEH | 1.003494449
3.124 | 0.267556 | Exp | PEG-LEH | 1.003478987
3.128 | 0.267549 | Exp | PEG-LEH | 1.003370752
3.132 | 0.26756 | Exp | PEG-LEH | 1.003540836
3.136 | 0.26755 | Exp | PEG-LEH | 1.003386214
3.14 | 0.267553 | Exp | PEG-LEH | 1.0034326
3.144 | 0.267559 | Exp | PEG-LEH | 1.003525373
3.148 | 0.267566 | Exp | PEG-LEH | 1.003633609
3.152 | 0.267538 | Exp | PEG-LEH | 1.003200668
3.156 | 0.267547 | Exp | PEG-LEH | 1.003339827
3.16 | 0.267551 | Exp | PEG-LEH | 1.003401676
3.164 | 0.26755 | Exp | PEG-LEH | 1.003386214
3.168 | 0.267527 | Exp | PEG-LEH | 1.003030584
3.172 | 0.26753 | Exp | PEG-LEH | 1.003076971
3.176 | 0.267539 | Exp | PEG-LEH | 1.00321613
3.18 | 0.267533 | Exp | PEG-LEH | 1.003123357
3.184 | 0.267534 | Exp | PEG-LEH | 1.003138819
3.188 | 0.267537 | Exp | PEG-LEH | 1.003185206
3.192 | 0.267534 | Exp | PEG-LEH | 1.003138819
3.196 | 0.267538 | Exp | PEG-LEH | 1.003200668
3.2 | 0.267541 | Exp | PEG-LEH | 1.003247054
3.204 | 0.267522 | Exp | PEG-LEH | 1.002953273
3.208 | 0.267513 | Exp | PEG-LEH | 1.002814114
3.212 | 0.267537 | Exp | PEG-LEH | 1.003185206
3.216 | 0.267539 | Exp | PEG-LEH | 1.00321613
3.22 | 0.267546 | Exp | PEG-LEH | 1.003324365
3.224 | 0.267542 | Exp | PEG-LEH | 1.003262517
3.228 | 0.267556 | Exp | PEG-LEH | 1.003478987
3.232 | 0.267564 | Exp | PEG-LEH | 1.003602684
3.236 | 0.267535 | Exp | PEG-LEH | 1.003154281
3.24 | 0.267539 | Exp | PEG-LEH | 1.00321613
3.244 | 0.267548 | Exp | PEG-LEH | 1.00335529
3.248 | 0.267562 | Exp | PEG-LEH | 1.00357176
3.252 | 0.267543 | Exp | PEG-LEH | 1.003277979
3.256 | 0.267559 | Exp | PEG-LEH | 1.003525373
3.26 | 0.267569 | Exp | PEG-LEH | 1.003679995
3.264 | 0.267565 | Exp | PEG-LEH | 1.003618146
3.268 | 0.267566 | Exp | PEG-LEH | 1.003633609
3.272 | 0.267571 | Exp | PEG-LEH | 1.003710919
3.276 | 0.267564 | Exp | PEG-LEH | 1.003602684
3.28 | 0.267589 | Exp | PEG-LEH | 1.003989238
3.284 | 0.267585 | Exp | PEG-LEH | 1.00392739
3.288 | 0.26757 | Exp | PEG-LEH | 1.003695457
3.292 | 0.267568 | Exp | PEG-LEH | 1.003664533
3.296 | 0.267598 | Exp | PEG-LEH | 1.004128398
3.3 | 0.267583 | Exp | PEG-LEH | 1.003896465
3.304 | 0.267598 | Exp | PEG-LEH | 1.004128398
3.308 | 0.267592 | Exp | PEG-LEH | 1.004035625
3.312 | 0.267605 | Exp | PEG-LEH | 1.004236633
3.316 | 0.267612 | Exp | PEG-LEH | 1.004344868
3.32 | 0.267603 | Exp | PEG-LEH | 1.004205709
3.324 | 0.267593 | Exp | PEG-LEH | 1.004051087
3.328 | 0.267594 | Exp | PEG-LEH | 1.004066549
3.332 | 0.267598 | Exp | PEG-LEH | 1.004128398
3.336 | 0.267596 | Exp | PEG-LEH | 1.004097473
3.34 | 0.267601 | Exp | PEG-LEH | 1.004174784
3.344 | 0.267598 | Exp | PEG-LEH | 1.004128398
3.348 | 0.267615 | Exp | PEG-LEH | 1.004391255
3.352 | 0.267605 | Exp | PEG-LEH | 1.004236633
3.356 | 0.267604 | Exp | PEG-LEH | 1.004221171
3.36 | 0.267619 | Exp | PEG-LEH | 1.004453103
3.364 | 0.267611 | Exp | PEG-LEH | 1.004329406
3.368 | 0.267602 | Exp | PEG-LEH | 1.004190246
3.372 | 0.2676 | Exp | PEG-LEH | 1.004159322
3.376 | 0.267604 | Exp | PEG-LEH | 1.004221171
3.38 | 0.267613 | Exp | PEG-LEH | 1.00436033
3.384 | 0.267592 | Exp | PEG-LEH | 1.004035625
3.388 | 0.267614 | Exp | PEG-LEH | 1.004375792
3.392 | 0.267599 | Exp | PEG-LEH | 1.00414386
3.396 | 0.26761 | Exp | PEG-LEH | 1.004313944
3.4 | 0.267594 | Exp | PEG-LEH | 1.004066549
3.404 | 0.267602 | Exp | PEG-LEH | 1.004190246
3.408 | 0.267579 | Exp | PEG-LEH | 1.003834617
3.412 | 0.267594 | Exp | PEG-LEH | 1.004066549
3.416 | 0.267596 | Exp | PEG-LEH | 1.004097473
3.42 | 0.267602 | Exp | PEG-LEH | 1.004190246
3.424 | 0.267593 | Exp | PEG-LEH | 1.004051087
3.428 | 0.267615 | Exp | PEG-LEH | 1.004391255
3.432 | 0.267592 | Exp | PEG-LEH | 1.004035625
3.436 | 0.267602 | Exp | PEG-LEH | 1.004190246
3.44 | 0.267592 | Exp | PEG-LEH | 1.004035625
3.444 | 0.267601 | Exp | PEG-LEH | 1.004174784
3.448 | 0.267595 | Exp | PEG-LEH | 1.004082011
3.452 | 0.2676 | Exp | PEG-LEH | 1.004159322
3.456 | 0.267592 | Exp | PEG-LEH | 1.004035625
3.46 | 0.267591 | Exp | PEG-LEH | 1.004020163
3.464 | 0.267575 | Exp | PEG-LEH | 1.003772768
3.468 | 0.267591 | Exp | PEG-LEH | 1.004020163
3.472 | 0.267607 | Exp | PEG-LEH | 1.004267557
3.476 | 0.267601 | Exp | PEG-LEH | 1.004174784
3.48 | 0.267602 | Exp | PEG-LEH | 1.004190246
3.484 | 0.267576 | Exp | PEG-LEH | 1.00378823
3.488 | 0.267594 | Exp | PEG-LEH | 1.004066549
3.492 | 0.267599 | Exp | PEG-LEH | 1.00414386
3.496 | 0.267592 | Exp | PEG-LEH | 1.004035625
3.5 | 0.26757 | Exp | PEG-LEH | 1.003695457
3.504 | 0.267606 | Exp | PEG-LEH | 1.004252095
3.508 | 0.267619 | Exp | PEG-LEH | 1.004453103
3.512 | 0.267596 | Exp | PEG-LEH | 1.004097473
3.516 | 0.267589 | Exp | PEG-LEH | 1.003989238
3.52 | 0.2676 | Exp | PEG-LEH | 1.004159322
3.524 | 0.267613 | Exp | PEG-LEH | 1.00436033
3.528 | 0.267615 | Exp | PEG-LEH | 1.004391255
3.532 | 0.267595 | Exp | PEG-LEH | 1.004082011
3.536 | 0.267608 | Exp | PEG-LEH | 1.004283019
3.54 | 0.267603 | Exp | PEG-LEH | 1.004205709
3.544 | 0.267634 | Exp | PEG-LEH | 1.004685036
3.548 | 0.267625 | Exp | PEG-LEH | 1.004545876
3.552 | 0.267623 | Exp | PEG-LEH | 1.004514952
3.556 | 0.267624 | Exp | PEG-LEH | 1.004530414
3.56 | 0.267645 | Exp | PEG-LEH | 1.00485512
3.564 | 0.267622 | Exp | PEG-LEH | 1.00449949
3.568 | 0.267621 | Exp | PEG-LEH | 1.004484028
3.572 | 0.267611 | Exp | PEG-LEH | 1.004329406
3.576 | 0.267625 | Exp | PEG-LEH | 1.004545876
3.58 | 0.267644 | Exp | PEG-LEH | 1.004839657
3.584 | 0.267624 | Exp | PEG-LEH | 1.004530414
3.588 | 0.26763 | Exp | PEG-LEH | 1.004623187
3.592 | 0.267634 | Exp | PEG-LEH | 1.004685036
3.596 | 0.267643 | Exp | PEG-LEH | 1.004824195
3.6 | 0.267632 | Exp | PEG-LEH | 1.004654111
3.604 | 0.267632 | Exp | PEG-LEH | 1.004654111
3.608 | 0.267651 | Exp | PEG-LEH | 1.004947893
3.612 | 0.267661 | Exp | PEG-LEH | 1.005102514
3.616 | 0.267637 | Exp | PEG-LEH | 1.004731422
3.62 | 0.267622 | Exp | PEG-LEH | 1.00449949
3.624 | 0.267635 | Exp | PEG-LEH | 1.004700498
3.628 | 0.267658 | Exp | PEG-LEH | 1.005056128
3.632 | 0.267655 | Exp | PEG-LEH | 1.005009741
3.636 | 0.267662 | Exp | PEG-LEH | 1.005117976
3.64 | 0.267636 | Exp | PEG-LEH | 1.00471596
3.644 | 0.267661 | Exp | PEG-LEH | 1.005102514
3.648 | 0.267638 | Exp | PEG-LEH | 1.004746884
3.652 | 0.267625 | Exp | PEG-LEH | 1.004545876
3.656 | 0.267614 | Exp | PEG-LEH | 1.004375792
3.66 | 0.267649 | Exp | PEG-LEH | 1.004916968
3.664 | 0.267648 | Exp | PEG-LEH | 1.004901506
3.668 | 0.267636 | Exp | PEG-LEH | 1.00471596
3.672 | 0.267623 | Exp | PEG-LEH | 1.004514952
3.676 | 0.267642 | Exp | PEG-LEH | 1.004808733
3.68 | 0.267665 | Exp | PEG-LEH | 1.005164363
3.684 | 0.267639 | Exp | PEG-LEH | 1.004762347
3.688 | 0.267618 | Exp | PEG-LEH | 1.004437641
3.692 | 0.267624 | Exp | PEG-LEH | 1.004530414
3.696 | 0.267636 | Exp | PEG-LEH | 1.00471596
3.7 | 0.267626 | Exp | PEG-LEH | 1.004561338
3.704 | 0.267603 | Exp | PEG-LEH | 1.004205709
3.708 | 0.267599 | Exp | PEG-LEH | 1.00414386
3.712 | 0.267626 | Exp | PEG-LEH | 1.004561338
3.716 | 0.267614 | Exp | PEG-LEH | 1.004375792
3.72 | 0.267595 | Exp | PEG-LEH | 1.004082011
3.724 | 0.267576 | Exp | PEG-LEH | 1.00378823
3.728 | 0.267602 | Exp | PEG-LEH | 1.004190246
3.732 | 0.267615 | Exp | PEG-LEH | 1.004391255
3.736 | 0.267604 | Exp | PEG-LEH | 1.004221171
3.74 | 0.267575 | Exp | PEG-LEH | 1.003772768
3.744 | 0.267603 | Exp | PEG-LEH | 1.004205709
3.748 | 0.267582 | Exp | PEG-LEH | 1.003881003
3.752 | 0.267581 | Exp | PEG-LEH | 1.003865541
3.756 | 0.267581 | Exp | PEG-LEH | 1.003865541
3.76 | 0.267588 | Exp | PEG-LEH | 1.003973776
3.764 | 0.267586 | Exp | PEG-LEH | 1.003942852
3.768 | 0.267583 | Exp | PEG-LEH | 1.003896465
3.772 | 0.267556 | Exp | PEG-LEH | 1.003478987
3.776 | 0.267567 | Exp | PEG-LEH | 1.003649071
3.78 | 0.267577 | Exp | PEG-LEH | 1.003803692
3.784 | 0.267588 | Exp | PEG-LEH | 1.003973776
3.788 | 0.267568 | Exp | PEG-LEH | 1.003664533
3.792 | 0.267555 | Exp | PEG-LEH | 1.003463525
3.796 | 0.267572 | Exp | PEG-LEH | 1.003726382
3.8 | 0.267598 | Exp | PEG-LEH | 1.004128398
3.804 | 0.267577 | Exp | PEG-LEH | 1.003803692
3.808 | 0.267562 | Exp | PEG-LEH | 1.00357176
3.812 | 0.267562 | Exp | PEG-LEH | 1.00357176
3.816 | 0.267567 | Exp | PEG-LEH | 1.003649071
3.82 | 0.267578 | Exp | PEG-LEH | 1.003819155
3.824 | 0.267573 | Exp | PEG-LEH | 1.003741844
3.828 | 0.267569 | Exp | PEG-LEH | 1.003679995
3.832 | 0.267574 | Exp | PEG-LEH | 1.003757306
3.836 | 0.267585 | Exp | PEG-LEH | 1.00392739
3.84 | 0.267584 | Exp | PEG-LEH | 1.003911928
3.844 | 0.267571 | Exp | PEG-LEH | 1.003710919
3.848 | 0.267576 | Exp | PEG-LEH | 1.00378823
3.852 | 0.267586 | Exp | PEG-LEH | 1.003942852
3.856 | 0.267586 | Exp | PEG-LEH | 1.003942852
3.86 | 0.267577 | Exp | PEG-LEH | 1.003803692
3.864 | 0.267588 | Exp | PEG-LEH | 1.003973776
3.868 | 0.267596 | Exp | PEG-LEH | 1.004097473
3.872 | 0.267605 | Exp | PEG-LEH | 1.004236633
3.876 | 0.267597 | Exp | PEG-LEH | 1.004112936
3.88 | 0.267584 | Exp | PEG-LEH | 1.003911928
3.884 | 0.267601 | Exp | PEG-LEH | 1.004174784
3.888 | 0.267593 | Exp | PEG-LEH | 1.004051087
3.892 | 0.267609 | Exp | PEG-LEH | 1.004298482
3.896 | 0.267594 | Exp | PEG-LEH | 1.004066549
3.9 | 0.267589 | Exp | PEG-LEH | 1.003989238
3.904 | 0.267598 | Exp | PEG-LEH | 1.004128398
3.908 | 0.267605 | Exp | PEG-LEH | 1.004236633
3.912 | 0.267591 | Exp | PEG-LEH | 1.004020163
3.916 | 0.26761 | Exp | PEG-LEH | 1.004313944
3.92 | 0.267601 | Exp | PEG-LEH | 1.004174784
3.924 | 0.267618 | Exp | PEG-LEH | 1.004437641
3.928 | 0.267605 | Exp | PEG-LEH | 1.004236633
3.932 | 0.267588 | Exp | PEG-LEH | 1.003973776
3.936 | 0.267594 | Exp | PEG-LEH | 1.004066549
3.94 | 0.267594 | Exp | PEG-LEH | 1.004066549
3.944 | 0.267587 | Exp | PEG-LEH | 1.003958314
3.948 | 0.267585 | Exp | PEG-LEH | 1.00392739
3.952 | 0.267588 | Exp | PEG-LEH | 1.003973776
3.956 | 0.267613 | Exp | PEG-LEH | 1.00436033
3.96 | 0.267601 | Exp | PEG-LEH | 1.004174784
3.964 | 0.267586 | Exp | PEG-LEH | 1.003942852
3.968 | 0.267592 | Exp | PEG-LEH | 1.004035625
3.972 | 0.267577 | Exp | PEG-LEH | 1.003803692
3.976 | 0.267565 | Exp | PEG-LEH | 1.003618146
3.98 | 0.267569 | Exp | PEG-LEH | 1.003679995
3.984 | 0.267573 | Exp | PEG-LEH | 1.003741844
3.988 | 0.267582 | Exp | PEG-LEH | 1.003881003
3.992 | 0.267576 | Exp | PEG-LEH | 1.00378823
3.996 | 0.267564 | Exp | PEG-LEH | 1.003602684
4 | 0.267574 | Exp | PEG-LEH | 1.003757306
0.064 | 0.202657 | Fit | PEG-LEH | 0
0.068 | 0.205632 | Fit | PEG-LEH | 0.045999938
0.072 | 0.208471 | Fit | PEG-LEH | 0.089897022
0.076 | 0.211179 | Fit | PEG-LEH | 0.131768562
0.08 | 0.213762 | Fit | PEG-LEH | 0.171707332
0.084 | 0.216226 | Fit | PEG-LEH | 0.209806104
0.088 | 0.218578 | Fit | PEG-LEH | 0.246173114
0.092 | 0.220821 | Fit | PEG-LEH | 0.280854748
0.096 | 0.22296 | Fit | PEG-LEH | 0.313928317
0.1 | 0.225002 | Fit | PEG-LEH | 0.345502056
0.104 | 0.226949 | Fit | PEG-LEH | 0.37560689
0.108 | 0.228807 | Fit | PEG-LEH | 0.404335591
0.112 | 0.230579 | Fit | PEG-LEH | 0.431734546
0.116 | 0.23227 | Fit | PEG-LEH | 0.457881065
0.12 | 0.233883 | Fit | PEG-LEH | 0.482821536
0.124 | 0.235422 | Fit | PEG-LEH | 0.506617806
0.128 | 0.23689 | Fit | PEG-LEH | 0.529316263
0.132 | 0.23829 | Fit | PEG-LEH | 0.550963293
0.136 | 0.239626 | Fit | PEG-LEH | 0.571620744
0.14 | 0.240901 | Fit | PEG-LEH | 0.591335003
0.144 | 0.242117 | Fit | PEG-LEH | 0.610136995
0.148 | 0.243277 | Fit | PEG-LEH | 0.628073105
0.152 | 0.244384 | Fit | PEG-LEH | 0.645189721
0.156 | 0.245439 | Fit | PEG-LEH | 0.661502304
0.16 | 0.246446 | Fit | PEG-LEH | 0.677072703
0.164 | 0.247407 | Fit | PEG-LEH | 0.691931843
0.168 | 0.248324 | Fit | PEG-LEH | 0.706110647
0.172 | 0.249198 | Fit | PEG-LEH | 0.719624579
0.176 | 0.250033 | Fit | PEG-LEH | 0.732535486
0.18 | 0.250828 | Fit | PEG-LEH | 0.744827906
0.184 | 0.251588 | Fit | PEG-LEH | 0.756579151
0.188 | 0.252312 | Fit | PEG-LEH | 0.767773758
0.192 | 0.253003 | Fit | PEG-LEH | 0.778458113
0.196 | 0.253662 | Fit | PEG-LEH | 0.788647679
0.2 | 0.254291 | Fit | PEG-LEH | 0.79837338
0.204 | 0.254891 | Fit | PEG-LEH | 0.807650679
0.208 | 0.255463 | Fit | PEG-LEH | 0.816495037
0.212 | 0.256009 | Fit | PEG-LEH | 0.824937378
0.216 | 0.25653 | Fit | PEG-LEH | 0.832993166
0.22 | 0.257027 | Fit | PEG-LEH | 0.840677861
0.224 | 0.257501 | Fit | PEG-LEH | 0.848006927
0.228 | 0.257953 | Fit | PEG-LEH | 0.854995825
0.232 | 0.258385 | Fit | PEG-LEH | 0.86167548
0.236 | 0.258796 | Fit | PEG-LEH | 0.86803043
0.24 | 0.259189 | Fit | PEG-LEH | 0.87410706
0.244 | 0.259563 | Fit | PEG-LEH | 0.879889909
0.248 | 0.259921 | Fit | PEG-LEH | 0.885425364
0.252 | 0.260262 | Fit | PEG-LEH | 0.890697962
0.256 | 0.260587 | Fit | PEG-LEH | 0.895723165
0.26 | 0.260897 | Fit | PEG-LEH | 0.900516436
0.264 | 0.261193 | Fit | PEG-LEH | 0.905093237
0.268 | 0.261475 | Fit | PEG-LEH | 0.909453567
0.272 | 0.261745 | Fit | PEG-LEH | 0.913628351
0.276 | 0.262002 | Fit | PEG-LEH | 0.917602128
0.28 | 0.262247 | Fit | PEG-LEH | 0.921390358
0.284 | 0.262481 | Fit | PEG-LEH | 0.925008504
0.288 | 0.262704 | Fit | PEG-LEH | 0.928456567
0.292 | 0.262917 | Fit | PEG-LEH | 0.931750008
0.296 | 0.26312 | Fit | PEG-LEH | 0.934888827
0.3 | 0.263314 | Fit | PEG-LEH | 0.937888487
0.304 | 0.263498 | Fit | PEG-LEH | 0.940733525
0.308 | 0.263675 | Fit | PEG-LEH | 0.943470328
0.312 | 0.263843 | Fit | PEG-LEH | 0.946067972
0.316 | 0.264003 | Fit | PEG-LEH | 0.948541918
0.32 | 0.264156 | Fit | PEG-LEH | 0.950907629
0.324 | 0.264302 | Fit | PEG-LEH | 0.953165105
0.328 | 0.264442 | Fit | PEG-LEH | 0.955329808
0.332 | 0.264575 | Fit | PEG-LEH | 0.957386276
0.336 | 0.264702 | Fit | PEG-LEH | 0.959349971
0.34 | 0.264822 | Fit | PEG-LEH | 0.96120543
0.344 | 0.264938 | Fit | PEG-LEH | 0.962999041
0.348 | 0.265048 | Fit | PEG-LEH | 0.964699879
0.352 | 0.265153 | Fit | PEG-LEH | 0.966323407
0.356 | 0.265253 | Fit | PEG-LEH | 0.967869623
0.36 | 0.265349 | Fit | PEG-LEH | 0.969353991
0.364 | 0.26544 | Fit | PEG-LEH | 0.970761048
0.368 | 0.265527 | Fit | PEG-LEH | 0.972106256
0.372 | 0.26561 | Fit | PEG-LEH | 0.973389616
0.376 | 0.265689 | Fit | PEG-LEH | 0.974611127
0.38 | 0.265765 | Fit | PEG-LEH | 0.975786251
0.384 | 0.265837 | Fit | PEG-LEH | 0.976899527
0.388 | 0.265905 | Fit | PEG-LEH | 0.977950954
0.392 | 0.265971 | Fit | PEG-LEH | 0.978971457
0.396 | 0.266033 | Fit | PEG-LEH | 0.979930111
0.4 | 0.266093 | Fit | PEG-LEH | 0.980857841
0.404 | 0.26615 | Fit | PEG-LEH | 0.981739184
0.408 | 0.266204 | Fit | PEG-LEH | 0.982574141
0.412 | 0.266256 | Fit | PEG-LEH | 0.983378174
0.416 | 0.266306 | Fit | PEG-LEH | 0.984151282
0.42 | 0.266353 | Fit | PEG-LEH | 0.984878004
0.424 | 0.266398 | Fit | PEG-LEH | 0.985573801
0.428 | 0.266441 | Fit | PEG-LEH | 0.986238674
0.432 | 0.266482 | Fit | PEG-LEH | 0.986872623
0.436 | 0.266521 | Fit | PEG-LEH | 0.987475647
0.44 | 0.266558 | Fit | PEG-LEH | 0.988047747
0.444 | 0.266593 | Fit | PEG-LEH | 0.988588923
0.448 | 0.266627 | Fit | PEG-LEH | 0.989114636
0.452 | 0.26666 | Fit | PEG-LEH | 0.989624888
0.456 | 0.266691 | Fit | PEG-LEH | 0.990104215
0.46 | 0.26672 | Fit | PEG-LEH | 0.990552618
0.464 | 0.266748 | Fit | PEG-LEH | 0.990985558
0.468 | 0.266775 | Fit | PEG-LEH | 0.991403037
0.472 | 0.266801 | Fit | PEG-LEH | 0.991805053
0.476 | 0.266825 | Fit | PEG-LEH | 0.992176145
0.48 | 0.266848 | Fit | PEG-LEH | 0.992531775
0.484 | 0.26687 | Fit | PEG-LEH | 0.992871942
0.488 | 0.266892 | Fit | PEG-LEH | 0.99321211
0.492 | 0.266912 | Fit | PEG-LEH | 0.993521353
0.496 | 0.266931 | Fit | PEG-LEH | 0.993815134
0.5 | 0.266949 | Fit | PEG-LEH | 0.994093453
0.504 | 0.266967 | Fit | PEG-LEH | 0.994371772
0.508 | 0.266984 | Fit | PEG-LEH | 0.994634629
0.512 | 0.267 | Fit | PEG-LEH | 0.994882024
0.516 | 0.267015 | Fit | PEG-LEH | 0.995113956
0.52 | 0.267029 | Fit | PEG-LEH | 0.995330426
0.524 | 0.267043 | Fit | PEG-LEH | 0.995546897
0.528 | 0.267056 | Fit | PEG-LEH | 0.995747905
0.532 | 0.267069 | Fit | PEG-LEH | 0.995948913
0.536 | 0.267081 | Fit | PEG-LEH | 0.996134459
0.54 | 0.267093 | Fit | PEG-LEH | 0.996320005
0.544 | 0.267104 | Fit | PEG-LEH | 0.996490089
0.548 | 0.267114 | Fit | PEG-LEH | 0.99664471
0.552 | 0.267124 | Fit | PEG-LEH | 0.996799332
0.556 | 0.267133 | Fit | PEG-LEH | 0.996938492
0.56 | 0.267143 | Fit | PEG-LEH | 0.997093113
0.564 | 0.267151 | Fit | PEG-LEH | 0.99721681
0.568 | 0.267159 | Fit | PEG-LEH | 0.997340508
0.572 | 0.267167 | Fit | PEG-LEH | 0.997464205
0.576 | 0.267175 | Fit | PEG-LEH | 0.997587902
0.58 | 0.267182 | Fit | PEG-LEH | 0.997696138
0.584 | 0.267189 | Fit | PEG-LEH | 0.997804373
0.588 | 0.267195 | Fit | PEG-LEH | 0.997897146
0.592 | 0.267202 | Fit | PEG-LEH | 0.998005381
0.596 | 0.267208 | Fit | PEG-LEH | 0.998098154
0.6 | 0.267213 | Fit | PEG-LEH | 0.998175465
0.604 | 0.267219 | Fit | PEG-LEH | 0.998268238
0.608 | 0.267224 | Fit | PEG-LEH | 0.998345548
0.612 | 0.267229 | Fit | PEG-LEH | 0.998422859
0.616 | 0.267233 | Fit | PEG-LEH | 0.998484708
0.62 | 0.267238 | Fit | PEG-LEH | 0.998562019
0.624 | 0.267242 | Fit | PEG-LEH | 0.998623867
0.628 | 0.267246 | Fit | PEG-LEH | 0.998685716
0.632 | 0.26725 | Fit | PEG-LEH | 0.998747565
0.636 | 0.267254 | Fit | PEG-LEH | 0.998809413
0.64 | 0.267257 | Fit | PEG-LEH | 0.9988558
0.644 | 0.267261 | Fit | PEG-LEH | 0.998917649
0.648 | 0.267264 | Fit | PEG-LEH | 0.998964035
0.652 | 0.267267 | Fit | PEG-LEH | 0.999010421
0.656 | 0.26727 | Fit | PEG-LEH | 0.999056808
0.66 | 0.267273 | Fit | PEG-LEH | 0.999103194
0.664 | 0.267275 | Fit | PEG-LEH | 0.999134119
0.668 | 0.267278 | Fit | PEG-LEH | 0.999180505
0.672 | 0.26728 | Fit | PEG-LEH | 0.99921143
0.676 | 0.267283 | Fit | PEG-LEH | 0.999257816
0.68 | 0.267285 | Fit | PEG-LEH | 0.99928874
0.684 | 0.267287 | Fit | PEG-LEH | 0.999319665
0.688 | 0.267289 | Fit | PEG-LEH | 0.999350589
0.692 | 0.267291 | Fit | PEG-LEH | 0.999381513
0.696 | 0.267293 | Fit | PEG-LEH | 0.999412438
0.7 | 0.267294 | Fit | PEG-LEH | 0.9994279
0.704 | 0.267296 | Fit | PEG-LEH | 0.999458824
0.708 | 0.267298 | Fit | PEG-LEH | 0.999489749
0.712 | 0.267299 | Fit | PEG-LEH | 0.999505211
0.716 | 0.267301 | Fit | PEG-LEH | 0.999536135
0.72 | 0.267302 | Fit | PEG-LEH | 0.999551597
0.724 | 0.267303 | Fit | PEG-LEH | 0.999567059
0.728 | 0.267305 | Fit | PEG-LEH | 0.999597984
0.732 | 0.267306 | Fit | PEG-LEH | 0.999613446
0.736 | 0.267307 | Fit | PEG-LEH | 0.999628908
0.74 | 0.267308 | Fit | PEG-LEH | 0.99964437
0.744 | 0.267309 | Fit | PEG-LEH | 0.999659832
0.748 | 0.26731 | Fit | PEG-LEH | 0.999675295
0.752 | 0.267311 | Fit | PEG-LEH | 0.999690757
0.756 | 0.267312 | Fit | PEG-LEH | 0.999706219
0.76 | 0.267313 | Fit | PEG-LEH | 0.999721681
0.764 | 0.267314 | Fit | PEG-LEH | 0.999737143
0.768 | 0.267314 | Fit | PEG-LEH | 0.999737143
0.772 | 0.267315 | Fit | PEG-LEH | 0.999752605
0.776 | 0.267316 | Fit | PEG-LEH | 0.999768068
0.78 | 0.267316 | Fit | PEG-LEH | 0.999768068
0.784 | 0.267317 | Fit | PEG-LEH | 0.99978353
0.788 | 0.267318 | Fit | PEG-LEH | 0.999798992
0.792 | 0.267318 | Fit | PEG-LEH | 0.999798992
0.796 | 0.267319 | Fit | PEG-LEH | 0.999814454
0.8 | 0.267319 | Fit | PEG-LEH | 0.999814454
0.804 | 0.26732 | Fit | PEG-LEH | 0.999829916
0.808 | 0.26732 | Fit | PEG-LEH | 0.999829916
0.812 | 0.267321 | Fit | PEG-LEH | 0.999845378
0.816 | 0.267321 | Fit | PEG-LEH | 0.999845378
0.82 | 0.267322 | Fit | PEG-LEH | 0.999860841
0.824 | 0.267322 | Fit | PEG-LEH | 0.999860841
0.828 | 0.267323 | Fit | PEG-LEH | 0.999876303
0.832 | 0.267323 | Fit | PEG-LEH | 0.999876303
0.836 | 0.267323 | Fit | PEG-LEH | 0.999876303
0.84 | 0.267324 | Fit | PEG-LEH | 0.999891765
0.844 | 0.267324 | Fit | PEG-LEH | 0.999891765
0.848 | 0.267324 | Fit | PEG-LEH | 0.999891765
0.852 | 0.267325 | Fit | PEG-LEH | 0.999907227
0.856 | 0.267325 | Fit | PEG-LEH | 0.999907227
0.86 | 0.267325 | Fit | PEG-LEH | 0.999907227
0.864 | 0.267325 | Fit | PEG-LEH | 0.999907227
0.868 | 0.267326 | Fit | PEG-LEH | 0.999922689
0.872 | 0.267326 | Fit | PEG-LEH | 0.999922689
0.876 | 0.267326 | Fit | PEG-LEH | 0.999922689
0.88 | 0.267326 | Fit | PEG-LEH | 0.999922689
0.884 | 0.267326 | Fit | PEG-LEH | 0.999922689
0.888 | 0.267327 | Fit | PEG-LEH | 0.999938151
0.892 | 0.267327 | Fit | PEG-LEH | 0.999938151
0.896 | 0.267327 | Fit | PEG-LEH | 0.999938151
0.9 | 0.267327 | Fit | PEG-LEH | 0.999938151
0.904 | 0.267327 | Fit | PEG-LEH | 0.999938151
0.908 | 0.267327 | Fit | PEG-LEH | 0.999938151
0.912 | 0.267328 | Fit | PEG-LEH | 0.999953614
0.916 | 0.267328 | Fit | PEG-LEH | 0.999953614
0.92 | 0.267328 | Fit | PEG-LEH | 0.999953614
0.924 | 0.267328 | Fit | PEG-LEH | 0.999953614
0.928 | 0.267328 | Fit | PEG-LEH | 0.999953614
0.932 | 0.267328 | Fit | PEG-LEH | 0.999953614
0.936 | 0.267328 | Fit | PEG-LEH | 0.999953614
0.94 | 0.267328 | Fit | PEG-LEH | 0.999953614
0.944 | 0.267329 | Fit | PEG-LEH | 0.999969076
0.948 | 0.267329 | Fit | PEG-LEH | 0.999969076
0.952 | 0.267329 | Fit | PEG-LEH | 0.999969076
0.956 | 0.267329 | Fit | PEG-LEH | 0.999969076
0.96 | 0.267329 | Fit | PEG-LEH | 0.999969076
0.964 | 0.267329 | Fit | PEG-LEH | 0.999969076
0.968 | 0.267329 | Fit | PEG-LEH | 0.999969076
0.972 | 0.267329 | Fit | PEG-LEH | 0.999969076
0.976 | 0.267329 | Fit | PEG-LEH | 0.999969076
0.98 | 0.267329 | Fit | PEG-LEH | 0.999969076
0.984 | 0.267329 | Fit | PEG-LEH | 0.999969076
0.988 | 0.267329 | Fit | PEG-LEH | 0.999969076
0.992 | 0.267329 | Fit | PEG-LEH | 0.999969076
0.996 | 0.267329 | Fit | PEG-LEH | 0.999969076
1 | 0.26733 | Fit | PEG-LEH | 0.999984538
1.004 | 0.26733 | Fit | PEG-LEH | 0.999984538
1.008 | 0.26733 | Fit | PEG-LEH | 0.999984538
1.012 | 0.26733 | Fit | PEG-LEH | 0.999984538
1.016 | 0.26733 | Fit | PEG-LEH | 0.999984538
1.02 | 0.26733 | Fit | PEG-LEH | 0.999984538
1.024 | 0.26733 | Fit | PEG-LEH | 0.999984538
1.028 | 0.26733 | Fit | PEG-LEH | 0.999984538
1.032 | 0.26733 | Fit | PEG-LEH | 0.999984538
1.036 | 0.26733 | Fit | PEG-LEH | 0.999984538
1.04 | 0.26733 | Fit | PEG-LEH | 0.999984538
1.044 | 0.26733 | Fit | PEG-LEH | 0.999984538
1.048 | 0.26733 | Fit | PEG-LEH | 0.999984538
1.052 | 0.26733 | Fit | PEG-LEH | 0.999984538
1.056 | 0.26733 | Fit | PEG-LEH | 0.999984538
1.06 | 0.26733 | Fit | PEG-LEH | 0.999984538
1.064 | 0.26733 | Fit | PEG-LEH | 0.999984538
1.068 | 0.26733 | Fit | PEG-LEH | 0.999984538
1.072 | 0.26733 | Fit | PEG-LEH | 0.999984538
1.076 | 0.26733 | Fit | PEG-LEH | 0.999984538
1.08 | 0.26733 | Fit | PEG-LEH | 0.999984538
1.084 | 0.26733 | Fit | PEG-LEH | 0.999984538
1.088 | 0.26733 | Fit | PEG-LEH | 0.999984538
1.092 | 0.26733 | Fit | PEG-LEH | 0.999984538
1.096 | 0.26733 | Fit | PEG-LEH | 0.999984538
1.1 | 0.26733 | Fit | PEG-LEH | 0.999984538
1.104 | 0.26733 | Fit | PEG-LEH | 0.999984538
1.108 | 0.26733 | Fit | PEG-LEH | 0.999984538
1.112 | 0.26733 | Fit | PEG-LEH | 0.999984538
1.116 | 0.26733 | Fit | PEG-LEH | 0.999984538
1.12 | 0.26733 | Fit | PEG-LEH | 0.999984538
1.124 | 0.26733 | Fit | PEG-LEH | 0.999984538
1.128 | 0.26733 | Fit | PEG-LEH | 0.999984538
1.132 | 0.26733 | Fit | PEG-LEH | 0.999984538
1.136 | 0.26733 | Fit | PEG-LEH | 0.999984538
1.14 | 0.26733 | Fit | PEG-LEH | 0.999984538
1.144 | 0.26733 | Fit | PEG-LEH | 0.999984538
1.148 | 0.26733 | Fit | PEG-LEH | 0.999984538
1.152 | 0.26733 | Fit | PEG-LEH | 0.999984538
1.156 | 0.26733 | Fit | PEG-LEH | 0.999984538
1.16 | 0.26733 | Fit | PEG-LEH | 0.999984538
1.164 | 0.26733 | Fit | PEG-LEH | 0.999984538
1.168 | 0.26733 | Fit | PEG-LEH | 0.999984538
1.172 | 0.26733 | Fit | PEG-LEH | 0.999984538
1.176 | 0.26733 | Fit | PEG-LEH | 0.999984538
1.18 | 0.26733 | Fit | PEG-LEH | 0.999984538
1.184 | 0.26733 | Fit | PEG-LEH | 0.999984538
1.188 | 0.26733 | Fit | PEG-LEH | 0.999984538
1.192 | 0.26733 | Fit | PEG-LEH | 0.999984538
1.196 | 0.26733 | Fit | PEG-LEH | 0.999984538
1.2 | 0.26733 | Fit | PEG-LEH | 0.999984538
1.204 | 0.267331 | Fit | PEG-LEH | 1
1.208 | 0.267331 | Fit | PEG-LEH | 1
1.212 | 0.267331 | Fit | PEG-LEH | 1
1.216 | 0.267331 | Fit | PEG-LEH | 1
1.22 | 0.267331 | Fit | PEG-LEH | 1
1.224 | 0.267331 | Fit | PEG-LEH | 1
1.228 | 0.267331 | Fit | PEG-LEH | 1
1.232 | 0.267331 | Fit | PEG-LEH | 1
1.236 | 0.267331 | Fit | PEG-LEH | 1
1.24 | 0.267331 | Fit | PEG-LEH | 1
1.244 | 0.267331 | Fit | PEG-LEH | 1
1.248 | 0.267331 | Fit | PEG-LEH | 1
1.252 | 0.267331 | Fit | PEG-LEH | 1
1.256 | 0.267331 | Fit | PEG-LEH | 1
1.26 | 0.267331 | Fit | PEG-LEH | 1
1.264 | 0.267331 | Fit | PEG-LEH | 1
1.268 | 0.267331 | Fit | PEG-LEH | 1
1.272 | 0.267331 | Fit | PEG-LEH | 1
1.276 | 0.267331 | Fit | PEG-LEH | 1
1.28 | 0.267331 | Fit | PEG-LEH | 1
1.284 | 0.267331 | Fit | PEG-LEH | 1
1.288 | 0.267331 | Fit | PEG-LEH | 1
1.292 | 0.267331 | Fit | PEG-LEH | 1
1.296 | 0.267331 | Fit | PEG-LEH | 1
1.3 | 0.267331 | Fit | PEG-LEH | 1
1.304 | 0.267331 | Fit | PEG-LEH | 1
1.308 | 0.267331 | Fit | PEG-LEH | 1
1.312 | 0.267331 | Fit | PEG-LEH | 1
1.316 | 0.267331 | Fit | PEG-LEH | 1
1.32 | 0.267331 | Fit | PEG-LEH | 1
1.324 | 0.267331 | Fit | PEG-LEH | 1
1.328 | 0.267331 | Fit | PEG-LEH | 1
1.332 | 0.267331 | Fit | PEG-LEH | 1
1.336 | 0.267331 | Fit | PEG-LEH | 1
1.34 | 0.267331 | Fit | PEG-LEH | 1
1.344 | 0.267331 | Fit | PEG-LEH | 1
1.348 | 0.267331 | Fit | PEG-LEH | 1
1.352 | 0.267331 | Fit | PEG-LEH | 1
1.356 | 0.267331 | Fit | PEG-LEH | 1
1.36 | 0.267331 | Fit | PEG-LEH | 1
1.364 | 0.267331 | Fit | PEG-LEH | 1
1.368 | 0.267331 | Fit | PEG-LEH | 1
1.372 | 0.267331 | Fit | PEG-LEH | 1
1.376 | 0.267331 | Fit | PEG-LEH | 1
1.38 | 0.267331 | Fit | PEG-LEH | 1
1.384 | 0.267331 | Fit | PEG-LEH | 1
1.388 | 0.267331 | Fit | PEG-LEH | 1
1.392 | 0.267331 | Fit | PEG-LEH | 1
1.396 | 0.267331 | Fit | PEG-LEH | 1
1.4 | 0.267331 | Fit | PEG-LEH | 1
1.404 | 0.267331 | Fit | PEG-LEH | 1
1.408 | 0.267331 | Fit | PEG-LEH | 1
1.412 | 0.267331 | Fit | PEG-LEH | 1
1.416 | 0.267331 | Fit | PEG-LEH | 1
1.42 | 0.267331 | Fit | PEG-LEH | 1
1.424 | 0.267331 | Fit | PEG-LEH | 1
1.428 | 0.267331 | Fit | PEG-LEH | 1
1.432 | 0.267331 | Fit | PEG-LEH | 1
1.436 | 0.267331 | Fit | PEG-LEH | 1
1.44 | 0.267331 | Fit | PEG-LEH | 1
1.444 | 0.267331 | Fit | PEG-LEH | 1
1.448 | 0.267331 | Fit | PEG-LEH | 1
1.452 | 0.267331 | Fit | PEG-LEH | 1
1.456 | 0.267331 | Fit | PEG-LEH | 1
1.46 | 0.267331 | Fit | PEG-LEH | 1
1.464 | 0.267331 | Fit | PEG-LEH | 1
1.468 | 0.267331 | Fit | PEG-LEH | 1
1.472 | 0.267331 | Fit | PEG-LEH | 1
1.476 | 0.267331 | Fit | PEG-LEH | 1
1.48 | 0.267331 | Fit | PEG-LEH | 1
1.484 | 0.267331 | Fit | PEG-LEH | 1
1.488 | 0.267331 | Fit | PEG-LEH | 1
1.492 | 0.267331 | Fit | PEG-LEH | 1
1.496 | 0.267331 | Fit | PEG-LEH | 1
1.5 | 0.267331 | Fit | PEG-LEH | 1
1.504 | 0.267331 | Fit | PEG-LEH | 1
1.508 | 0.267331 | Fit | PEG-LEH | 1
1.512 | 0.267331 | Fit | PEG-LEH | 1
1.516 | 0.267331 | Fit | PEG-LEH | 1
1.52 | 0.267331 | Fit | PEG-LEH | 1
1.524 | 0.267331 | Fit | PEG-LEH | 1
1.528 | 0.267331 | Fit | PEG-LEH | 1
1.532 | 0.267331 | Fit | PEG-LEH | 1
1.536 | 0.267331 | Fit | PEG-LEH | 1
1.54 | 0.267331 | Fit | PEG-LEH | 1
1.544 | 0.267331 | Fit | PEG-LEH | 1
1.548 | 0.267331 | Fit | PEG-LEH | 1
1.552 | 0.267331 | Fit | PEG-LEH | 1
1.556 | 0.267331 | Fit | PEG-LEH | 1
1.56 | 0.267331 | Fit | PEG-LEH | 1
1.564 | 0.267331 | Fit | PEG-LEH | 1
1.568 | 0.267331 | Fit | PEG-LEH | 1
1.572 | 0.267331 | Fit | PEG-LEH | 1
1.576 | 0.267331 | Fit | PEG-LEH | 1
1.58 | 0.267331 | Fit | PEG-LEH | 1
1.584 | 0.267331 | Fit | PEG-LEH | 1
1.588 | 0.267331 | Fit | PEG-LEH | 1
1.592 | 0.267331 | Fit | PEG-LEH | 1
1.596 | 0.267331 | Fit | PEG-LEH | 1
1.6 | 0.267331 | Fit | PEG-LEH | 1
1.604 | 0.267331 | Fit | PEG-LEH | 1
1.608 | 0.267331 | Fit | PEG-LEH | 1
1.612 | 0.267331 | Fit | PEG-LEH | 1
1.616 | 0.267331 | Fit | PEG-LEH | 1
1.62 | 0.267331 | Fit | PEG-LEH | 1
1.624 | 0.267331 | Fit | PEG-LEH | 1
1.628 | 0.267331 | Fit | PEG-LEH | 1
1.632 | 0.267331 | Fit | PEG-LEH | 1
1.636 | 0.267331 | Fit | PEG-LEH | 1
1.64 | 0.267331 | Fit | PEG-LEH | 1
1.644 | 0.267331 | Fit | PEG-LEH | 1
1.648 | 0.267331 | Fit | PEG-LEH | 1
1.652 | 0.267331 | Fit | PEG-LEH | 1
1.656 | 0.267331 | Fit | PEG-LEH | 1
1.66 | 0.267331 | Fit | PEG-LEH | 1
1.664 | 0.267331 | Fit | PEG-LEH | 1
1.668 | 0.267331 | Fit | PEG-LEH | 1
1.672 | 0.267331 | Fit | PEG-LEH | 1
1.676 | 0.267331 | Fit | PEG-LEH | 1
1.68 | 0.267331 | Fit | PEG-LEH | 1
1.684 | 0.267331 | Fit | PEG-LEH | 1
1.688 | 0.267331 | Fit | PEG-LEH | 1
1.692 | 0.267331 | Fit | PEG-LEH | 1
1.696 | 0.267331 | Fit | PEG-LEH | 1
1.7 | 0.267331 | Fit | PEG-LEH | 1
1.704 | 0.267331 | Fit | PEG-LEH | 1
1.708 | 0.267331 | Fit | PEG-LEH | 1
1.712 | 0.267331 | Fit | PEG-LEH | 1
1.716 | 0.267331 | Fit | PEG-LEH | 1
1.72 | 0.267331 | Fit | PEG-LEH | 1
1.724 | 0.267331 | Fit | PEG-LEH | 1
1.728 | 0.267331 | Fit | PEG-LEH | 1
1.732 | 0.267331 | Fit | PEG-LEH | 1
1.736 | 0.267331 | Fit | PEG-LEH | 1
1.74 | 0.267331 | Fit | PEG-LEH | 1
1.744 | 0.267331 | Fit | PEG-LEH | 1
1.748 | 0.267331 | Fit | PEG-LEH | 1
1.752 | 0.267331 | Fit | PEG-LEH | 1
1.756 | 0.267331 | Fit | PEG-LEH | 1
1.76 | 0.267331 | Fit | PEG-LEH | 1
1.764 | 0.267331 | Fit | PEG-LEH | 1
1.768 | 0.267331 | Fit | PEG-LEH | 1
1.772 | 0.267331 | Fit | PEG-LEH | 1
1.776 | 0.267331 | Fit | PEG-LEH | 1
1.78 | 0.267331 | Fit | PEG-LEH | 1
1.784 | 0.267331 | Fit | PEG-LEH | 1
1.788 | 0.267331 | Fit | PEG-LEH | 1
1.792 | 0.267331 | Fit | PEG-LEH | 1
1.796 | 0.267331 | Fit | PEG-LEH | 1
1.8 | 0.267331 | Fit | PEG-LEH | 1
1.804 | 0.267331 | Fit | PEG-LEH | 1
1.808 | 0.267331 | Fit | PEG-LEH | 1
1.812 | 0.267331 | Fit | PEG-LEH | 1
1.816 | 0.267331 | Fit | PEG-LEH | 1
1.82 | 0.267331 | Fit | PEG-LEH | 1
1.824 | 0.267331 | Fit | PEG-LEH | 1
1.828 | 0.267331 | Fit | PEG-LEH | 1
1.832 | 0.267331 | Fit | PEG-LEH | 1
1.836 | 0.267331 | Fit | PEG-LEH | 1
1.84 | 0.267331 | Fit | PEG-LEH | 1
1.844 | 0.267331 | Fit | PEG-LEH | 1
1.848 | 0.267331 | Fit | PEG-LEH | 1
1.852 | 0.267331 | Fit | PEG-LEH | 1
1.856 | 0.267331 | Fit | PEG-LEH | 1
1.86 | 0.267331 | Fit | PEG-LEH | 1
1.864 | 0.267331 | Fit | PEG-LEH | 1
1.868 | 0.267331 | Fit | PEG-LEH | 1
1.872 | 0.267331 | Fit | PEG-LEH | 1
1.876 | 0.267331 | Fit | PEG-LEH | 1
1.88 | 0.267331 | Fit | PEG-LEH | 1
1.884 | 0.267331 | Fit | PEG-LEH | 1
1.888 | 0.267331 | Fit | PEG-LEH | 1
1.892 | 0.267331 | Fit | PEG-LEH | 1
1.896 | 0.267331 | Fit | PEG-LEH | 1
1.9 | 0.267331 | Fit | PEG-LEH | 1
1.904 | 0.267331 | Fit | PEG-LEH | 1
1.908 | 0.267331 | Fit | PEG-LEH | 1
1.912 | 0.267331 | Fit | PEG-LEH | 1
1.916 | 0.267331 | Fit | PEG-LEH | 1
1.92 | 0.267331 | Fit | PEG-LEH | 1
1.924 | 0.267331 | Fit | PEG-LEH | 1
1.928 | 0.267331 | Fit | PEG-LEH | 1
1.932 | 0.267331 | Fit | PEG-LEH | 1
1.936 | 0.267331 | Fit | PEG-LEH | 1
1.94 | 0.267331 | Fit | PEG-LEH | 1
1.944 | 0.267331 | Fit | PEG-LEH | 1
1.948 | 0.267331 | Fit | PEG-LEH | 1
1.952 | 0.267331 | Fit | PEG-LEH | 1
1.956 | 0.267331 | Fit | PEG-LEH | 1
1.96 | 0.267331 | Fit | PEG-LEH | 1
1.964 | 0.267331 | Fit | PEG-LEH | 1
1.968 | 0.267331 | Fit | PEG-LEH | 1
1.972 | 0.267331 | Fit | PEG-LEH | 1
1.976 | 0.267331 | Fit | PEG-LEH | 1
1.98 | 0.267331 | Fit | PEG-LEH | 1
1.984 | 0.267331 | Fit | PEG-LEH | 1
1.988 | 0.267331 | Fit | PEG-LEH | 1
1.992 | 0.267331 | Fit | PEG-LEH | 1
1.996 | 0.267331 | Fit | PEG-LEH | 1
2 | 0.267331 | Fit | PEG-LEH | 1
2.004 | 0.267331 | Fit | PEG-LEH | 1
2.008 | 0.267331 | Fit | PEG-LEH | 1
2.012 | 0.267331 | Fit | PEG-LEH | 1
2.016 | 0.267331 | Fit | PEG-LEH | 1
2.02 | 0.267331 | Fit | PEG-LEH | 1
2.024 | 0.267331 | Fit | PEG-LEH | 1
2.028 | 0.267331 | Fit | PEG-LEH | 1
2.032 | 0.267331 | Fit | PEG-LEH | 1
2.036 | 0.267331 | Fit | PEG-LEH | 1
2.04 | 0.267331 | Fit | PEG-LEH | 1
2.044 | 0.267331 | Fit | PEG-LEH | 1
2.048 | 0.267331 | Fit | PEG-LEH | 1
2.052 | 0.267331 | Fit | PEG-LEH | 1
2.056 | 0.267331 | Fit | PEG-LEH | 1
2.06 | 0.267331 | Fit | PEG-LEH | 1
2.064 | 0.267331 | Fit | PEG-LEH | 1
2.068 | 0.267331 | Fit | PEG-LEH | 1
2.072 | 0.267331 | Fit | PEG-LEH | 1
2.076 | 0.267331 | Fit | PEG-LEH | 1
2.08 | 0.267331 | Fit | PEG-LEH | 1
2.084 | 0.267331 | Fit | PEG-LEH | 1
2.088 | 0.267331 | Fit | PEG-LEH | 1
2.092 | 0.267331 | Fit | PEG-LEH | 1
2.096 | 0.267331 | Fit | PEG-LEH | 1
2.1 | 0.267331 | Fit | PEG-LEH | 1
2.104 | 0.267331 | Fit | PEG-LEH | 1
2.108 | 0.267331 | Fit | PEG-LEH | 1
2.112 | 0.267331 | Fit | PEG-LEH | 1
2.116 | 0.267331 | Fit | PEG-LEH | 1
2.12 | 0.267331 | Fit | PEG-LEH | 1
2.124 | 0.267331 | Fit | PEG-LEH | 1
2.128 | 0.267331 | Fit | PEG-LEH | 1
2.132 | 0.267331 | Fit | PEG-LEH | 1
2.136 | 0.267331 | Fit | PEG-LEH | 1
2.14 | 0.267331 | Fit | PEG-LEH | 1
2.144 | 0.267331 | Fit | PEG-LEH | 1
2.148 | 0.267331 | Fit | PEG-LEH | 1
2.152 | 0.267331 | Fit | PEG-LEH | 1
2.156 | 0.267331 | Fit | PEG-LEH | 1
2.16 | 0.267331 | Fit | PEG-LEH | 1
2.164 | 0.267331 | Fit | PEG-LEH | 1
2.168 | 0.267331 | Fit | PEG-LEH | 1
2.172 | 0.267331 | Fit | PEG-LEH | 1
2.176 | 0.267331 | Fit | PEG-LEH | 1
2.18 | 0.267331 | Fit | PEG-LEH | 1
2.184 | 0.267331 | Fit | PEG-LEH | 1
2.188 | 0.267331 | Fit | PEG-LEH | 1
2.192 | 0.267331 | Fit | PEG-LEH | 1
2.196 | 0.267331 | Fit | PEG-LEH | 1
2.2 | 0.267331 | Fit | PEG-LEH | 1
2.204 | 0.267331 | Fit | PEG-LEH | 1
2.208 | 0.267331 | Fit | PEG-LEH | 1
2.212 | 0.267331 | Fit | PEG-LEH | 1
2.216 | 0.267331 | Fit | PEG-LEH | 1
2.22 | 0.267331 | Fit | PEG-LEH | 1
2.224 | 0.267331 | Fit | PEG-LEH | 1
2.228 | 0.267331 | Fit | PEG-LEH | 1
2.232 | 0.267331 | Fit | PEG-LEH | 1
2.236 | 0.267331 | Fit | PEG-LEH | 1
2.24 | 0.267331 | Fit | PEG-LEH | 1
2.244 | 0.267331 | Fit | PEG-LEH | 1
2.248 | 0.267331 | Fit | PEG-LEH | 1
2.252 | 0.267331 | Fit | PEG-LEH | 1
2.256 | 0.267331 | Fit | PEG-LEH | 1
2.26 | 0.267331 | Fit | PEG-LEH | 1
2.264 | 0.267331 | Fit | PEG-LEH | 1
2.268 | 0.267331 | Fit | PEG-LEH | 1
2.272 | 0.267331 | Fit | PEG-LEH | 1
2.276 | 0.267331 | Fit | PEG-LEH | 1
2.28 | 0.267331 | Fit | PEG-LEH | 1
2.284 | 0.267331 | Fit | PEG-LEH | 1
2.288 | 0.267331 | Fit | PEG-LEH | 1
2.292 | 0.267331 | Fit | PEG-LEH | 1
2.296 | 0.267331 | Fit | PEG-LEH | 1
2.3 | 0.267331 | Fit | PEG-LEH | 1
2.304 | 0.267331 | Fit | PEG-LEH | 1
2.308 | 0.267331 | Fit | PEG-LEH | 1
2.312 | 0.267331 | Fit | PEG-LEH | 1
2.316 | 0.267331 | Fit | PEG-LEH | 1
2.32 | 0.267331 | Fit | PEG-LEH | 1
2.324 | 0.267331 | Fit | PEG-LEH | 1
2.328 | 0.267331 | Fit | PEG-LEH | 1
2.332 | 0.267331 | Fit | PEG-LEH | 1
2.336 | 0.267331 | Fit | PEG-LEH | 1
2.34 | 0.267331 | Fit | PEG-LEH | 1
2.344 | 0.267331 | Fit | PEG-LEH | 1
2.348 | 0.267331 | Fit | PEG-LEH | 1
2.352 | 0.267331 | Fit | PEG-LEH | 1
2.356 | 0.267331 | Fit | PEG-LEH | 1
2.36 | 0.267331 | Fit | PEG-LEH | 1
2.364 | 0.267331 | Fit | PEG-LEH | 1
2.368 | 0.267331 | Fit | PEG-LEH | 1
2.372 | 0.267331 | Fit | PEG-LEH | 1
2.376 | 0.267331 | Fit | PEG-LEH | 1
2.38 | 0.267331 | Fit | PEG-LEH | 1
2.384 | 0.267331 | Fit | PEG-LEH | 1
2.388 | 0.267331 | Fit | PEG-LEH | 1
2.392 | 0.267331 | Fit | PEG-LEH | 1
2.396 | 0.267331 | Fit | PEG-LEH | 1
2.4 | 0.267331 | Fit | PEG-LEH | 1
2.404 | 0.267331 | Fit | PEG-LEH | 1
2.408 | 0.267331 | Fit | PEG-LEH | 1
2.412 | 0.267331 | Fit | PEG-LEH | 1
2.416 | 0.267331 | Fit | PEG-LEH | 1
2.42 | 0.267331 | Fit | PEG-LEH | 1
2.424 | 0.267331 | Fit | PEG-LEH | 1
2.428 | 0.267331 | Fit | PEG-LEH | 1
2.432 | 0.267331 | Fit | PEG-LEH | 1
2.436 | 0.267331 | Fit | PEG-LEH | 1
2.44 | 0.267331 | Fit | PEG-LEH | 1
2.444 | 0.267331 | Fit | PEG-LEH | 1
2.448 | 0.267331 | Fit | PEG-LEH | 1
2.452 | 0.267331 | Fit | PEG-LEH | 1
2.456 | 0.267331 | Fit | PEG-LEH | 1
2.46 | 0.267331 | Fit | PEG-LEH | 1
2.464 | 0.267331 | Fit | PEG-LEH | 1
2.468 | 0.267331 | Fit | PEG-LEH | 1
2.472 | 0.267331 | Fit | PEG-LEH | 1
2.476 | 0.267331 | Fit | PEG-LEH | 1
2.48 | 0.267331 | Fit | PEG-LEH | 1
2.484 | 0.267331 | Fit | PEG-LEH | 1
2.488 | 0.267331 | Fit | PEG-LEH | 1
2.492 | 0.267331 | Fit | PEG-LEH | 1
2.496 | 0.267331 | Fit | PEG-LEH | 1
2.5 | 0.267331 | Fit | PEG-LEH | 1
2.504 | 0.267331 | Fit | PEG-LEH | 1
2.508 | 0.267331 | Fit | PEG-LEH | 1
2.512 | 0.267331 | Fit | PEG-LEH | 1
2.516 | 0.267331 | Fit | PEG-LEH | 1
2.52 | 0.267331 | Fit | PEG-LEH | 1
2.524 | 0.267331 | Fit | PEG-LEH | 1
2.528 | 0.267331 | Fit | PEG-LEH | 1
2.532 | 0.267331 | Fit | PEG-LEH | 1
2.536 | 0.267331 | Fit | PEG-LEH | 1
2.54 | 0.267331 | Fit | PEG-LEH | 1
2.544 | 0.267331 | Fit | PEG-LEH | 1
2.548 | 0.267331 | Fit | PEG-LEH | 1
2.552 | 0.267331 | Fit | PEG-LEH | 1
2.556 | 0.267331 | Fit | PEG-LEH | 1
2.56 | 0.267331 | Fit | PEG-LEH | 1
2.564 | 0.267331 | Fit | PEG-LEH | 1
2.568 | 0.267331 | Fit | PEG-LEH | 1
2.572 | 0.267331 | Fit | PEG-LEH | 1
2.576 | 0.267331 | Fit | PEG-LEH | 1
2.58 | 0.267331 | Fit | PEG-LEH | 1
2.584 | 0.267331 | Fit | PEG-LEH | 1
2.588 | 0.267331 | Fit | PEG-LEH | 1
2.592 | 0.267331 | Fit | PEG-LEH | 1
2.596 | 0.267331 | Fit | PEG-LEH | 1
2.6 | 0.267331 | Fit | PEG-LEH | 1
2.604 | 0.267331 | Fit | PEG-LEH | 1
2.608 | 0.267331 | Fit | PEG-LEH | 1
2.612 | 0.267331 | Fit | PEG-LEH | 1
2.616 | 0.267331 | Fit | PEG-LEH | 1
2.62 | 0.267331 | Fit | PEG-LEH | 1
2.624 | 0.267331 | Fit | PEG-LEH | 1
2.628 | 0.267331 | Fit | PEG-LEH | 1
2.632 | 0.267331 | Fit | PEG-LEH | 1
2.636 | 0.267331 | Fit | PEG-LEH | 1
2.64 | 0.267331 | Fit | PEG-LEH | 1
2.644 | 0.267331 | Fit | PEG-LEH | 1
2.648 | 0.267331 | Fit | PEG-LEH | 1
2.652 | 0.267331 | Fit | PEG-LEH | 1
2.656 | 0.267331 | Fit | PEG-LEH | 1
2.66 | 0.267331 | Fit | PEG-LEH | 1
2.664 | 0.267331 | Fit | PEG-LEH | 1
2.668 | 0.267331 | Fit | PEG-LEH | 1
2.672 | 0.267331 | Fit | PEG-LEH | 1
2.676 | 0.267331 | Fit | PEG-LEH | 1
2.68 | 0.267331 | Fit | PEG-LEH | 1
2.684 | 0.267331 | Fit | PEG-LEH | 1
2.688 | 0.267331 | Fit | PEG-LEH | 1
2.692 | 0.267331 | Fit | PEG-LEH | 1
2.696 | 0.267331 | Fit | PEG-LEH | 1
2.7 | 0.267331 | Fit | PEG-LEH | 1
2.704 | 0.267331 | Fit | PEG-LEH | 1
2.708 | 0.267331 | Fit | PEG-LEH | 1
2.712 | 0.267331 | Fit | PEG-LEH | 1
2.716 | 0.267331 | Fit | PEG-LEH | 1
2.72 | 0.267331 | Fit | PEG-LEH | 1
2.724 | 0.267331 | Fit | PEG-LEH | 1
2.728 | 0.267331 | Fit | PEG-LEH | 1
2.732 | 0.267331 | Fit | PEG-LEH | 1
2.736 | 0.267331 | Fit | PEG-LEH | 1
2.74 | 0.267331 | Fit | PEG-LEH | 1
2.744 | 0.267331 | Fit | PEG-LEH | 1
2.748 | 0.267331 | Fit | PEG-LEH | 1
2.752 | 0.267331 | Fit | PEG-LEH | 1
2.756 | 0.267331 | Fit | PEG-LEH | 1
2.76 | 0.267331 | Fit | PEG-LEH | 1
2.764 | 0.267331 | Fit | PEG-LEH | 1
2.768 | 0.267331 | Fit | PEG-LEH | 1
2.772 | 0.267331 | Fit | PEG-LEH | 1
2.776 | 0.267331 | Fit | PEG-LEH | 1
2.78 | 0.267331 | Fit | PEG-LEH | 1
2.784 | 0.267331 | Fit | PEG-LEH | 1
2.788 | 0.267331 | Fit | PEG-LEH | 1
2.792 | 0.267331 | Fit | PEG-LEH | 1
2.796 | 0.267331 | Fit | PEG-LEH | 1
2.8 | 0.267331 | Fit | PEG-LEH | 1
2.804 | 0.267331 | Fit | PEG-LEH | 1
2.808 | 0.267331 | Fit | PEG-LEH | 1
2.812 | 0.267331 | Fit | PEG-LEH | 1
2.816 | 0.267331 | Fit | PEG-LEH | 1
2.82 | 0.267331 | Fit | PEG-LEH | 1
2.824 | 0.267331 | Fit | PEG-LEH | 1
2.828 | 0.267331 | Fit | PEG-LEH | 1
2.832 | 0.267331 | Fit | PEG-LEH | 1
2.836 | 0.267331 | Fit | PEG-LEH | 1
2.84 | 0.267331 | Fit | PEG-LEH | 1
2.844 | 0.267331 | Fit | PEG-LEH | 1
2.848 | 0.267331 | Fit | PEG-LEH | 1
2.852 | 0.267331 | Fit | PEG-LEH | 1
2.856 | 0.267331 | Fit | PEG-LEH | 1
2.86 | 0.267331 | Fit | PEG-LEH | 1
2.864 | 0.267331 | Fit | PEG-LEH | 1
2.868 | 0.267331 | Fit | PEG-LEH | 1
2.872 | 0.267331 | Fit | PEG-LEH | 1
2.876 | 0.267331 | Fit | PEG-LEH | 1
2.88 | 0.267331 | Fit | PEG-LEH | 1
2.884 | 0.267331 | Fit | PEG-LEH | 1
2.888 | 0.267331 | Fit | PEG-LEH | 1
2.892 | 0.267331 | Fit | PEG-LEH | 1
2.896 | 0.267331 | Fit | PEG-LEH | 1
2.9 | 0.267331 | Fit | PEG-LEH | 1
2.904 | 0.267331 | Fit | PEG-LEH | 1
2.908 | 0.267331 | Fit | PEG-LEH | 1
2.912 | 0.267331 | Fit | PEG-LEH | 1
2.916 | 0.267331 | Fit | PEG-LEH | 1
2.92 | 0.267331 | Fit | PEG-LEH | 1
2.924 | 0.267331 | Fit | PEG-LEH | 1
2.928 | 0.267331 | Fit | PEG-LEH | 1
2.932 | 0.267331 | Fit | PEG-LEH | 1
2.936 | 0.267331 | Fit | PEG-LEH | 1
2.94 | 0.267331 | Fit | PEG-LEH | 1
2.944 | 0.267331 | Fit | PEG-LEH | 1
2.948 | 0.267331 | Fit | PEG-LEH | 1
2.952 | 0.267331 | Fit | PEG-LEH | 1
2.956 | 0.267331 | Fit | PEG-LEH | 1
2.96 | 0.267331 | Fit | PEG-LEH | 1
2.964 | 0.267331 | Fit | PEG-LEH | 1
2.968 | 0.267331 | Fit | PEG-LEH | 1
2.972 | 0.267331 | Fit | PEG-LEH | 1
2.976 | 0.267331 | Fit | PEG-LEH | 1
2.98 | 0.267331 | Fit | PEG-LEH | 1
2.984 | 0.267331 | Fit | PEG-LEH | 1
2.988 | 0.267331 | Fit | PEG-LEH | 1
2.992 | 0.267331 | Fit | PEG-LEH | 1
2.996 | 0.267331 | Fit | PEG-LEH | 1
3 | 0.267331 | Fit | PEG-LEH | 1
3.004 | 0.267331 | Fit | PEG-LEH | 1
3.008 | 0.267331 | Fit | PEG-LEH | 1
3.012 | 0.267331 | Fit | PEG-LEH | 1
3.016 | 0.267331 | Fit | PEG-LEH | 1
3.02 | 0.267331 | Fit | PEG-LEH | 1
3.024 | 0.267331 | Fit | PEG-LEH | 1
3.028 | 0.267331 | Fit | PEG-LEH | 1
3.032 | 0.267331 | Fit | PEG-LEH | 1
3.036 | 0.267331 | Fit | PEG-LEH | 1
3.04 | 0.267331 | Fit | PEG-LEH | 1
3.044 | 0.267331 | Fit | PEG-LEH | 1
3.048 | 0.267331 | Fit | PEG-LEH | 1
3.052 | 0.267331 | Fit | PEG-LEH | 1
3.056 | 0.267331 | Fit | PEG-LEH | 1
3.06 | 0.267331 | Fit | PEG-LEH | 1
3.064 | 0.267331 | Fit | PEG-LEH | 1
3.068 | 0.267331 | Fit | PEG-LEH | 1
3.072 | 0.267331 | Fit | PEG-LEH | 1
3.076 | 0.267331 | Fit | PEG-LEH | 1
3.08 | 0.267331 | Fit | PEG-LEH | 1
3.084 | 0.267331 | Fit | PEG-LEH | 1
3.088 | 0.267331 | Fit | PEG-LEH | 1
3.092 | 0.267331 | Fit | PEG-LEH | 1
3.096 | 0.267331 | Fit | PEG-LEH | 1
3.1 | 0.267331 | Fit | PEG-LEH | 1
3.104 | 0.267331 | Fit | PEG-LEH | 1
3.108 | 0.267331 | Fit | PEG-LEH | 1
3.112 | 0.267331 | Fit | PEG-LEH | 1
3.116 | 0.267331 | Fit | PEG-LEH | 1
3.12 | 0.267331 | Fit | PEG-LEH | 1
3.124 | 0.267331 | Fit | PEG-LEH | 1
3.128 | 0.267331 | Fit | PEG-LEH | 1
3.132 | 0.267331 | Fit | PEG-LEH | 1
3.136 | 0.267331 | Fit | PEG-LEH | 1
3.14 | 0.267331 | Fit | PEG-LEH | 1
3.144 | 0.267331 | Fit | PEG-LEH | 1
3.148 | 0.267331 | Fit | PEG-LEH | 1
3.152 | 0.267331 | Fit | PEG-LEH | 1
3.156 | 0.267331 | Fit | PEG-LEH | 1
3.16 | 0.267331 | Fit | PEG-LEH | 1
3.164 | 0.267331 | Fit | PEG-LEH | 1
3.168 | 0.267331 | Fit | PEG-LEH | 1
3.172 | 0.267331 | Fit | PEG-LEH | 1
3.176 | 0.267331 | Fit | PEG-LEH | 1
3.18 | 0.267331 | Fit | PEG-LEH | 1
3.184 | 0.267331 | Fit | PEG-LEH | 1
3.188 | 0.267331 | Fit | PEG-LEH | 1
3.192 | 0.267331 | Fit | PEG-LEH | 1
3.196 | 0.267331 | Fit | PEG-LEH | 1
3.2 | 0.267331 | Fit | PEG-LEH | 1
3.204 | 0.267331 | Fit | PEG-LEH | 1
3.208 | 0.267331 | Fit | PEG-LEH | 1
3.212 | 0.267331 | Fit | PEG-LEH | 1
3.216 | 0.267331 | Fit | PEG-LEH | 1
3.22 | 0.267331 | Fit | PEG-LEH | 1
3.224 | 0.267331 | Fit | PEG-LEH | 1
3.228 | 0.267331 | Fit | PEG-LEH | 1
3.232 | 0.267331 | Fit | PEG-LEH | 1
3.236 | 0.267331 | Fit | PEG-LEH | 1
3.24 | 0.267331 | Fit | PEG-LEH | 1
3.244 | 0.267331 | Fit | PEG-LEH | 1
3.248 | 0.267331 | Fit | PEG-LEH | 1
3.252 | 0.267331 | Fit | PEG-LEH | 1
3.256 | 0.267331 | Fit | PEG-LEH | 1
3.26 | 0.267331 | Fit | PEG-LEH | 1
3.264 | 0.267331 | Fit | PEG-LEH | 1
3.268 | 0.267331 | Fit | PEG-LEH | 1
3.272 | 0.267331 | Fit | PEG-LEH | 1
3.276 | 0.267331 | Fit | PEG-LEH | 1
3.28 | 0.267331 | Fit | PEG-LEH | 1
3.284 | 0.267331 | Fit | PEG-LEH | 1
3.288 | 0.267331 | Fit | PEG-LEH | 1
3.292 | 0.267331 | Fit | PEG-LEH | 1
3.296 | 0.267331 | Fit | PEG-LEH | 1
3.3 | 0.267331 | Fit | PEG-LEH | 1
3.304 | 0.267331 | Fit | PEG-LEH | 1
3.308 | 0.267331 | Fit | PEG-LEH | 1
3.312 | 0.267331 | Fit | PEG-LEH | 1
3.316 | 0.267331 | Fit | PEG-LEH | 1
3.32 | 0.267331 | Fit | PEG-LEH | 1
3.324 | 0.267331 | Fit | PEG-LEH | 1
3.328 | 0.267331 | Fit | PEG-LEH | 1
3.332 | 0.267331 | Fit | PEG-LEH | 1
3.336 | 0.267331 | Fit | PEG-LEH | 1
3.34 | 0.267331 | Fit | PEG-LEH | 1
3.344 | 0.267331 | Fit | PEG-LEH | 1
3.348 | 0.267331 | Fit | PEG-LEH | 1
3.352 | 0.267331 | Fit | PEG-LEH | 1
3.356 | 0.267331 | Fit | PEG-LEH | 1
3.36 | 0.267331 | Fit | PEG-LEH | 1
3.364 | 0.267331 | Fit | PEG-LEH | 1
3.368 | 0.267331 | Fit | PEG-LEH | 1
3.372 | 0.267331 | Fit | PEG-LEH | 1
3.376 | 0.267331 | Fit | PEG-LEH | 1
3.38 | 0.267331 | Fit | PEG-LEH | 1
3.384 | 0.267331 | Fit | PEG-LEH | 1
3.388 | 0.267331 | Fit | PEG-LEH | 1
3.392 | 0.267331 | Fit | PEG-LEH | 1
3.396 | 0.267331 | Fit | PEG-LEH | 1
3.4 | 0.267331 | Fit | PEG-LEH | 1
3.404 | 0.267331 | Fit | PEG-LEH | 1
3.408 | 0.267331 | Fit | PEG-LEH | 1
3.412 | 0.267331 | Fit | PEG-LEH | 1
3.416 | 0.267331 | Fit | PEG-LEH | 1
3.42 | 0.267331 | Fit | PEG-LEH | 1
3.424 | 0.267331 | Fit | PEG-LEH | 1
3.428 | 0.267331 | Fit | PEG-LEH | 1
3.432 | 0.267331 | Fit | PEG-LEH | 1
3.436 | 0.267331 | Fit | PEG-LEH | 1
3.44 | 0.267331 | Fit | PEG-LEH | 1
3.444 | 0.267331 | Fit | PEG-LEH | 1
3.448 | 0.267331 | Fit | PEG-LEH | 1
3.452 | 0.267331 | Fit | PEG-LEH | 1
3.456 | 0.267331 | Fit | PEG-LEH | 1
3.46 | 0.267331 | Fit | PEG-LEH | 1
3.464 | 0.267331 | Fit | PEG-LEH | 1
3.468 | 0.267331 | Fit | PEG-LEH | 1
3.472 | 0.267331 | Fit | PEG-LEH | 1
3.476 | 0.267331 | Fit | PEG-LEH | 1
3.48 | 0.267331 | Fit | PEG-LEH | 1
3.484 | 0.267331 | Fit | PEG-LEH | 1
3.488 | 0.267331 | Fit | PEG-LEH | 1
3.492 | 0.267331 | Fit | PEG-LEH | 1
3.496 | 0.267331 | Fit | PEG-LEH | 1
3.5 | 0.267331 | Fit | PEG-LEH | 1
3.504 | 0.267331 | Fit | PEG-LEH | 1
3.508 | 0.267331 | Fit | PEG-LEH | 1
3.512 | 0.267331 | Fit | PEG-LEH | 1
3.516 | 0.267331 | Fit | PEG-LEH | 1
3.52 | 0.267331 | Fit | PEG-LEH | 1
3.524 | 0.267331 | Fit | PEG-LEH | 1
3.528 | 0.267331 | Fit | PEG-LEH | 1
3.532 | 0.267331 | Fit | PEG-LEH | 1
3.536 | 0.267331 | Fit | PEG-LEH | 1
3.54 | 0.267331 | Fit | PEG-LEH | 1
3.544 | 0.267331 | Fit | PEG-LEH | 1
3.548 | 0.267331 | Fit | PEG-LEH | 1
3.552 | 0.267331 | Fit | PEG-LEH | 1
3.556 | 0.267331 | Fit | PEG-LEH | 1
3.56 | 0.267331 | Fit | PEG-LEH | 1
3.564 | 0.267331 | Fit | PEG-LEH | 1
3.568 | 0.267331 | Fit | PEG-LEH | 1
3.572 | 0.267331 | Fit | PEG-LEH | 1
3.576 | 0.267331 | Fit | PEG-LEH | 1
3.58 | 0.267331 | Fit | PEG-LEH | 1
3.584 | 0.267331 | Fit | PEG-LEH | 1
3.588 | 0.267331 | Fit | PEG-LEH | 1
3.592 | 0.267331 | Fit | PEG-LEH | 1
3.596 | 0.267331 | Fit | PEG-LEH | 1
3.6 | 0.267331 | Fit | PEG-LEH | 1
3.604 | 0.267331 | Fit | PEG-LEH | 1
3.608 | 0.267331 | Fit | PEG-LEH | 1
3.612 | 0.267331 | Fit | PEG-LEH | 1
3.616 | 0.267331 | Fit | PEG-LEH | 1
3.62 | 0.267331 | Fit | PEG-LEH | 1
3.624 | 0.267331 | Fit | PEG-LEH | 1
3.628 | 0.267331 | Fit | PEG-LEH | 1
3.632 | 0.267331 | Fit | PEG-LEH | 1
3.636 | 0.267331 | Fit | PEG-LEH | 1
3.64 | 0.267331 | Fit | PEG-LEH | 1
3.644 | 0.267331 | Fit | PEG-LEH | 1
3.648 | 0.267331 | Fit | PEG-LEH | 1
3.652 | 0.267331 | Fit | PEG-LEH | 1
3.656 | 0.267331 | Fit | PEG-LEH | 1
3.66 | 0.267331 | Fit | PEG-LEH | 1
3.664 | 0.267331 | Fit | PEG-LEH | 1
3.668 | 0.267331 | Fit | PEG-LEH | 1
3.672 | 0.267331 | Fit | PEG-LEH | 1
3.676 | 0.267331 | Fit | PEG-LEH | 1
3.68 | 0.267331 | Fit | PEG-LEH | 1
3.684 | 0.267331 | Fit | PEG-LEH | 1
3.688 | 0.267331 | Fit | PEG-LEH | 1
3.692 | 0.267331 | Fit | PEG-LEH | 1
3.696 | 0.267331 | Fit | PEG-LEH | 1
3.7 | 0.267331 | Fit | PEG-LEH | 1
3.704 | 0.267331 | Fit | PEG-LEH | 1
3.708 | 0.267331 | Fit | PEG-LEH | 1
3.712 | 0.267331 | Fit | PEG-LEH | 1
3.716 | 0.267331 | Fit | PEG-LEH | 1
3.72 | 0.267331 | Fit | PEG-LEH | 1
3.724 | 0.267331 | Fit | PEG-LEH | 1
3.728 | 0.267331 | Fit | PEG-LEH | 1
3.732 | 0.267331 | Fit | PEG-LEH | 1
3.736 | 0.267331 | Fit | PEG-LEH | 1
3.74 | 0.267331 | Fit | PEG-LEH | 1
3.744 | 0.267331 | Fit | PEG-LEH | 1
3.748 | 0.267331 | Fit | PEG-LEH | 1
3.752 | 0.267331 | Fit | PEG-LEH | 1
3.756 | 0.267331 | Fit | PEG-LEH | 1
3.76 | 0.267331 | Fit | PEG-LEH | 1
3.764 | 0.267331 | Fit | PEG-LEH | 1
3.768 | 0.267331 | Fit | PEG-LEH | 1
3.772 | 0.267331 | Fit | PEG-LEH | 1
3.776 | 0.267331 | Fit | PEG-LEH | 1
3.78 | 0.267331 | Fit | PEG-LEH | 1
3.784 | 0.267331 | Fit | PEG-LEH | 1
3.788 | 0.267331 | Fit | PEG-LEH | 1
3.792 | 0.267331 | Fit | PEG-LEH | 1
3.796 | 0.267331 | Fit | PEG-LEH | 1
3.8 | 0.267331 | Fit | PEG-LEH | 1
3.804 | 0.267331 | Fit | PEG-LEH | 1
3.808 | 0.267331 | Fit | PEG-LEH | 1
3.812 | 0.267331 | Fit | PEG-LEH | 1
3.816 | 0.267331 | Fit | PEG-LEH | 1
3.82 | 0.267331 | Fit | PEG-LEH | 1
3.824 | 0.267331 | Fit | PEG-LEH | 1
3.828 | 0.267331 | Fit | PEG-LEH | 1
3.832 | 0.267331 | Fit | PEG-LEH | 1
3.836 | 0.267331 | Fit | PEG-LEH | 1
3.84 | 0.267331 | Fit | PEG-LEH | 1
3.844 | 0.267331 | Fit | PEG-LEH | 1
3.848 | 0.267331 | Fit | PEG-LEH | 1
3.852 | 0.267331 | Fit | PEG-LEH | 1
3.856 | 0.267331 | Fit | PEG-LEH | 1
3.86 | 0.267331 | Fit | PEG-LEH | 1
3.864 | 0.267331 | Fit | PEG-LEH | 1
3.868 | 0.267331 | Fit | PEG-LEH | 1
3.872 | 0.267331 | Fit | PEG-LEH | 1
3.876 | 0.267331 | Fit | PEG-LEH | 1
3.88 | 0.267331 | Fit | PEG-LEH | 1
3.884 | 0.267331 | Fit | PEG-LEH | 1
3.888 | 0.267331 | Fit | PEG-LEH | 1
3.892 | 0.267331 | Fit | PEG-LEH | 1
3.896 | 0.267331 | Fit | PEG-LEH | 1
3.9 | 0.267331 | Fit | PEG-LEH | 1
3.904 | 0.267331 | Fit | PEG-LEH | 1
3.908 | 0.267331 | Fit | PEG-LEH | 1
3.912 | 0.267331 | Fit | PEG-LEH | 1
3.916 | 0.267331 | Fit | PEG-LEH | 1
3.92 | 0.267331 | Fit | PEG-LEH | 1
3.924 | 0.267331 | Fit | PEG-LEH | 1
3.928 | 0.267331 | Fit | PEG-LEH | 1
3.932 | 0.267331 | Fit | PEG-LEH | 1
3.936 | 0.267331 | Fit | PEG-LEH | 1
3.94 | 0.267331 | Fit | PEG-LEH | 1
3.944 | 0.267331 | Fit | PEG-LEH | 1
3.948 | 0.267331 | Fit | PEG-LEH | 1
3.952 | 0.267331 | Fit | PEG-LEH | 1
3.956 | 0.267331 | Fit | PEG-LEH | 1
3.96 | 0.267331 | Fit | PEG-LEH | 1
3.964 | 0.267331 | Fit | PEG-LEH | 1
3.968 | 0.267331 | Fit | PEG-LEH | 1
3.972 | 0.267331 | Fit | PEG-LEH | 1
3.976 | 0.267331 | Fit | PEG-LEH | 1
3.98 | 0.267331 | Fit | PEG-LEH | 1
3.984 | 0.267331 | Fit | PEG-LEH | 1
3.988 | 0.267331 | Fit | PEG-LEH | 1
3.992 | 0.267331 | Fit | PEG-LEH | 1
3.996 | 0.267331 | Fit | PEG-LEH | 1
4 | 0.267331 | Fit | PEG-LEH | 1

## NO Dioxygenation RBCs
Time | Value | Fit | Group | NormTime
0.04 | -0.00683882 | Exp | RBC | 0
0.042 | -0.006839449 | Exp | RBC | 0.002
0.044 | -0.006841332 | Exp | RBC | 0.004
0.046 | -0.006844337 | Exp | RBC | 0.006
0.048 | -0.006848087 | Exp | RBC | 0.008
0.05 | -0.006852151 | Exp | RBC | 0.01
0.052 | -0.006856206 | Exp | RBC | 0.012
0.054 | -0.006859706 | Exp | RBC | 0.014
0.056 | -0.006861369 | Exp | RBC | 0.016
0.058 | -0.006859423 | Exp | RBC | 0.018
0.06 | -0.006852844 | Exp | RBC | 0.02
0.062 | -0.006842539 | Exp | RBC | 0.022
0.064 | -0.006831302 | Exp | RBC | 0.024
0.066 | -0.006822555 | Exp | RBC | 0.026
0.068 | -0.006818781 | Exp | RBC | 0.028
0.07 | -0.006820494 | Exp | RBC | 0.03
0.072 | -0.006826087 | Exp | RBC | 0.032
0.074 | -0.006832647 | Exp | RBC | 0.034
0.076 | -0.006837453 | Exp | RBC | 0.036
0.078 | -0.006839276 | Exp | RBC | 0.038
0.08 | -0.00683858 | Exp | RBC | 0.04
0.082 | -0.006836647 | Exp | RBC | 0.042
0.084 | -0.006834543 | Exp | RBC | 0.044
0.086 | -0.006832698 | Exp | RBC | 0.046
0.088 | -0.00683102 | Exp | RBC | 0.048
0.09 | -0.006829154 | Exp | RBC | 0.05
0.092 | -0.006826802 | Exp | RBC | 0.052
0.094 | -0.006824076 | Exp | RBC | 0.054
0.096 | -0.006821656 | Exp | RBC | 0.056
0.098 | -0.00682053 | Exp | RBC | 0.058
0.1 | -0.006821447 | Exp | RBC | 0.06
0.102 | -0.006824454 | Exp | RBC | 0.062
0.104 | -0.006828815 | Exp | RBC | 0.064
0.106 | -0.006833323 | Exp | RBC | 0.066
0.108 | -0.006836802 | Exp | RBC | 0.068
0.11 | -0.006838609 | Exp | RBC | 0.07
0.112 | -0.00683892 | Exp | RBC | 0.072
0.114 | -0.006838635 | Exp | RBC | 0.074
0.116 | -0.00683897 | Exp | RBC | 0.076
0.118 | -0.006840963 | Exp | RBC | 0.078
0.12 | -0.006845097 | Exp | RBC | 0.08
0.122 | -0.006851117 | Exp | RBC | 0.082
0.124 | -0.006858139 | Exp | RBC | 0.084
0.126 | -0.006865094 | Exp | RBC | 0.086
0.128 | -0.006871267 | Exp | RBC | 0.088
0.13 | -0.006876576 | Exp | RBC | 0.09
0.132 | -0.006881446 | Exp | RBC | 0.092
0.134 | -0.00688647 | Exp | RBC | 0.094
0.136 | -0.006892086 | Exp | RBC | 0.096
0.138 | -0.006898323 | Exp | RBC | 0.098
0.14 | -0.006904629 | Exp | RBC | 0.1
0.142 | -0.006909996 | Exp | RBC | 0.102
0.144 | -0.00691352 | Exp | RBC | 0.104
0.146 | -0.006915105 | Exp | RBC | 0.106
0.148 | -0.006915768 | Exp | RBC | 0.108
0.15 | -0.006917203 | Exp | RBC | 0.11
0.152 | -0.006920834 | Exp | RBC | 0.112
0.154 | -0.006926974 | Exp | RBC | 0.114
0.156 | -0.00693467 | Exp | RBC | 0.116
0.158 | -0.006942309 | Exp | RBC | 0.118
0.16 | -0.006948531 | Exp | RBC | 0.12
0.162 | -0.00695287 | Exp | RBC | 0.122
0.164 | -0.006955855 | Exp | RBC | 0.124
0.166 | -0.006958633 | Exp | RBC | 0.126
0.168 | -0.0069623 | Exp | RBC | 0.128
0.17 | -0.006967221 | Exp | RBC | 0.13
0.172 | -0.006972747 | Exp | RBC | 0.132
0.174 | -0.00697763 | Exp | RBC | 0.134
0.176 | -0.006980874 | Exp | RBC | 0.136
0.178 | -0.006982321 | Exp | RBC | 0.138
0.18 | -0.006982551 | Exp | RBC | 0.14
0.182 | -0.006982397 | Exp | RBC | 0.142
0.184 | -0.006982575 | Exp | RBC | 0.144
0.186 | -0.006983557 | Exp | RBC | 0.146
0.188 | -0.006985484 | Exp | RBC | 0.148
0.19 | -0.006988093 | Exp | RBC | 0.15
0.192 | -0.006990805 | Exp | RBC | 0.152
0.194 | -0.006992985 | Exp | RBC | 0.154
0.196 | -0.006994232 | Exp | RBC | 0.156
0.198 | -0.006994581 | Exp | RBC | 0.158
0.2 | -0.006994564 | Exp | RBC | 0.16
0.202 | -0.006995014 | Exp | RBC | 0.162
0.204 | -0.006996582 | Exp | RBC | 0.164
0.206 | -0.00699924 | Exp | RBC | 0.166
0.208 | -0.007002221 | Exp | RBC | 0.168
0.21 | -0.007004515 | Exp | RBC | 0.17
0.212 | -0.007005528 | Exp | RBC | 0.172
0.214 | -0.007005439 | Exp | RBC | 0.174
0.216 | -0.007005117 | Exp | RBC | 0.176
0.218 | -0.007005734 | Exp | RBC | 0.178
0.22 | -0.007008277 | Exp | RBC | 0.18
0.222 | -0.007013097 | Exp | RBC | 0.182
0.224 | -0.007019667 | Exp | RBC | 0.184
0.226 | -0.007026696 | Exp | RBC | 0.186
0.228 | -0.007032663 | Exp | RBC | 0.188
0.23 | -0.007036536 | Exp | RBC | 0.19
0.232 | -0.007038296 | Exp | RBC | 0.192
0.234 | -0.007038879 | Exp | RBC | 0.194
0.236 | -0.007039546 | Exp | RBC | 0.196
0.238 | -0.007041101 | Exp | RBC | 0.198
0.24 | -0.007043483 | Exp | RBC | 0.2
0.242 | -0.007045943 | Exp | RBC | 0.202
0.244 | -0.007047561 | Exp | RBC | 0.204
0.246 | -0.007047738 | Exp | RBC | 0.206
0.248 | -0.007046473 | Exp | RBC | 0.208
0.25 | -0.007044388 | Exp | RBC | 0.21
0.252 | -0.007042455 | Exp | RBC | 0.212
0.254 | -0.00704153 | Exp | RBC | 0.214
0.256 | -0.007041948 | Exp | RBC | 0.216
0.258 | -0.007043404 | Exp | RBC | 0.218
0.26 | -0.00704514 | Exp | RBC | 0.22
0.262 | -0.007046286 | Exp | RBC | 0.222
0.264 | -0.007046262 | Exp | RBC | 0.224
0.266 | -0.00704514 | Exp | RBC | 0.226
0.268 | -0.007043686 | Exp | RBC | 0.228
0.27 | -0.007042959 | Exp | RBC | 0.23
0.272 | -0.00704371 | Exp | RBC | 0.232
0.274 | -0.00704604 | Exp | RBC | 0.234
0.276 | -0.00704943 | Exp | RBC | 0.236
0.278 | -0.007052976 | Exp | RBC | 0.238
0.28 | -0.007055665 | Exp | RBC | 0.24
0.282 | -0.00705681 | Exp | RBC | 0.242
0.284 | -0.007056525 | Exp | RBC | 0.244
0.286 | -0.007055826 | Exp | RBC | 0.246
0.288 | -0.007056134 | Exp | RBC | 0.248
0.29 | -0.007058445 | Exp | RBC | 0.25
0.292 | -0.007062729 | Exp | RBC | 0.252
0.294 | -0.007067849 | Exp | RBC | 0.254
0.296 | -0.007072009 | Exp | RBC | 0.256
0.298 | -0.007073579 | Exp | RBC | 0.258
0.3 | -0.007071991 | Exp | RBC | 0.26
0.302 | -0.007068144 | Exp | RBC | 0.262
0.304 | -0.007063983 | Exp | RBC | 0.264
0.306 | -0.007061445 | Exp | RBC | 0.266
0.308 | -0.007061487 | Exp | RBC | 0.268
0.31 | -0.007063762 | Exp | RBC | 0.27
0.312 | -0.007066997 | Exp | RBC | 0.272
0.314 | -0.007069742 | Exp | RBC | 0.274
0.316 | -0.007071109 | Exp | RBC | 0.276
0.318 | -0.007071175 | Exp | RBC | 0.278
0.32 | -0.00707089 | Exp | RBC | 0.28
0.322 | -0.007071519 | Exp | RBC | 0.282
0.324 | -0.007073895 | Exp | RBC | 0.284
0.326 | -0.007077878 | Exp | RBC | 0.286
0.328 | -0.007082335 | Exp | RBC | 0.288
0.33 | -0.007085696 | Exp | RBC | 0.29
0.332 | -0.007086816 | Exp | RBC | 0.292
0.334 | -0.007085628 | Exp | RBC | 0.294
0.336 | -0.007083168 | Exp | RBC | 0.296
0.338 | -0.007080993 | Exp | RBC | 0.298
0.34 | -0.007080404 | Exp | RBC | 0.3
0.342 | -0.007081882 | Exp | RBC | 0.302
0.344 | -0.007084948 | Exp | RBC | 0.304
0.346 | -0.007088417 | Exp | RBC | 0.306
0.348 | -0.007090959 | Exp | RBC | 0.308
0.35 | -0.007091754 | Exp | RBC | 0.31
0.352 | -0.007090928 | Exp | RBC | 0.312
0.354 | -0.007089524 | Exp | RBC | 0.314
0.356 | -0.007088929 | Exp | RBC | 0.316
0.358 | -0.007090061 | Exp | RBC | 0.318
0.36 | -0.007092785 | Exp | RBC | 0.32
0.362 | -0.007095959 | Exp | RBC | 0.322
0.364 | -0.007098086 | Exp | RBC | 0.324
0.366 | -0.007098152 | Exp | RBC | 0.326
0.368 | -0.007096107 | Exp | RBC | 0.328
0.37 | -0.007092783 | Exp | RBC | 0.33
0.372 | -0.007089446 | Exp | RBC | 0.332
0.374 | -0.007087267 | Exp | RBC | 0.334
0.376 | -0.007086895 | Exp | RBC | 0.336
0.378 | -0.00708823 | Exp | RBC | 0.338
0.38 | -0.007090523 | Exp | RBC | 0.34
0.382 | -0.007092803 | Exp | RBC | 0.342
0.384 | -0.007094376 | Exp | RBC | 0.344
0.386 | -0.007095127 | Exp | RBC | 0.346
0.388 | -0.007095559 | Exp | RBC | 0.348
0.39 | -0.007096604 | Exp | RBC | 0.35
0.392 | -0.00709916 | Exp | RBC | 0.352
0.394 | -0.007103428 | Exp | RBC | 0.354
0.396 | -0.00710848 | Exp | RBC | 0.356
0.398 | -0.007112597 | Exp | RBC | 0.358
0.4 | -0.007114274 | Exp | RBC | 0.36
0.402 | -0.007113166 | Exp | RBC | 0.362
0.404 | -0.007110275 | Exp | RBC | 0.364
0.406 | -0.007107385 | Exp | RBC | 0.366
0.408 | -0.007106164 | Exp | RBC | 0.368
0.41 | -0.007107386 | Exp | RBC | 0.37
0.412 | -0.007110558 | Exp | RBC | 0.372
0.414 | -0.007114135 | Exp | RBC | 0.374
0.416 | -0.007116277 | Exp | RBC | 0.376
0.418 | -0.007115809 | Exp | RBC | 0.378
0.42 | -0.007112864 | Exp | RBC | 0.38
0.422 | -0.007108882 | Exp | RBC | 0.382
0.424 | -0.007105903 | Exp | RBC | 0.384
0.426 | -0.007105428 | Exp | RBC | 0.386
0.428 | -0.007107499 | Exp | RBC | 0.388
0.43 | -0.00711069 | Exp | RBC | 0.39
0.432 | -0.007113088 | Exp | RBC | 0.392
0.434 | -0.007113501 | Exp | RBC | 0.394
0.436 | -0.007112039 | Exp | RBC | 0.396
0.438 | -0.00710983 | Exp | RBC | 0.398
0.44 | -0.007108295 | Exp | RBC | 0.4
0.442 | -0.007108466 | Exp | RBC | 0.402
0.444 | -0.007110559 | Exp | RBC | 0.404
0.446 | -0.007113882 | Exp | RBC | 0.406
0.448 | -0.007117104 | Exp | RBC | 0.408
0.45 | -0.007118858 | Exp | RBC | 0.41
0.452 | -0.007118385 | Exp | RBC | 0.412
0.454 | -0.007115929 | Exp | RBC | 0.414
0.456 | -0.007112653 | Exp | RBC | 0.416
0.458 | -0.00711011 | Exp | RBC | 0.418
0.46 | -0.007109509 | Exp | RBC | 0.42
0.462 | -0.007111168 | Exp | RBC | 0.422
0.464 | -0.007114405 | Exp | RBC | 0.424
0.466 | -0.007117876 | Exp | RBC | 0.426
0.468 | -0.007120161 | Exp | RBC | 0.428
0.47 | -0.007120371 | Exp | RBC | 0.43
0.472 | -0.007118534 | Exp | RBC | 0.432
0.474 | -0.007115606 | Exp | RBC | 0.434
0.476 | -0.007113052 | Exp | RBC | 0.436
0.478 | -0.007112152 | Exp | RBC | 0.438
0.48 | -0.007113365 | Exp | RBC | 0.44
0.482 | -0.007116105 | Exp | RBC | 0.442
0.484 | -0.007119024 | Exp | RBC | 0.444
0.486 | -0.007120722 | Exp | RBC | 0.446
0.488 | -0.00712051 | Exp | RBC | 0.448
0.49 | -0.007118783 | Exp | RBC | 0.45
0.492 | -0.007116663 | Exp | RBC | 0.452
0.494 | -0.007115153 | Exp | RBC | 0.454
0.496 | -0.007114452 | Exp | RBC | 0.456
0.498 | -0.007113978 | Exp | RBC | 0.458
0.5 | -0.007112959 | Exp | RBC | 0.46
0.502 | -0.007111009 | Exp | RBC | 0.462
0.504 | -0.007108337 | Exp | RBC | 0.464
0.506 | -0.007105603 | Exp | RBC | 0.466
0.508 | -0.007103615 | Exp | RBC | 0.468
0.51 | -0.00710293 | Exp | RBC | 0.47
0.512 | -0.007103566 | Exp | RBC | 0.472
0.514 | -0.007105042 | Exp | RBC | 0.474
0.516 | -0.00710674 | Exp | RBC | 0.476
0.518 | -0.007108251 | Exp | RBC | 0.478
0.52 | -0.007109419 | Exp | RBC | 0.48
0.522 | -0.0071102 | Exp | RBC | 0.482
0.524 | -0.007110628 | Exp | RBC | 0.484
0.526 | -0.007110893 | Exp | RBC | 0.486
0.528 | -0.007111311 | Exp | RBC | 0.488
0.53 | -0.007112079 | Exp | RBC | 0.49
0.532 | -0.007113031 | Exp | RBC | 0.492
0.534 | -0.00711364 | Exp | RBC | 0.494
0.536 | -0.007113324 | Exp | RBC | 0.496
0.538 | -0.007111837 | Exp | RBC | 0.498
0.54 | -0.007109456 | Exp | RBC | 0.5
0.542 | -0.007106864 | Exp | RBC | 0.502
0.544 | -0.007104822 | Exp | RBC | 0.504
0.546 | -0.007103864 | Exp | RBC | 0.506
0.548 | -0.007104111 | Exp | RBC | 0.508
0.55 | -0.007105249 | Exp | RBC | 0.51
0.552 | -0.007106656 | Exp | RBC | 0.512
0.554 | -0.007107688 | Exp | RBC | 0.514
0.556 | -0.00710802 | Exp | RBC | 0.516
0.558 | -0.007107825 | Exp | RBC | 0.518
0.56 | -0.007107625 | Exp | RBC | 0.52
0.562 | -0.007107937 | Exp | RBC | 0.522
0.564 | -0.007108931 | Exp | RBC | 0.524
0.566 | -0.007110278 | Exp | RBC | 0.526
0.568 | -0.007111258 | Exp | RBC | 0.528
0.57 | -0.0071111 | Exp | RBC | 0.53
0.572 | -0.007109413 | Exp | RBC | 0.532
0.574 | -0.007106472 | Exp | RBC | 0.534
0.576 | -0.007103206 | Exp | RBC | 0.536
0.578 | -0.007100854 | Exp | RBC | 0.538
0.58 | -0.007100436 | Exp | RBC | 0.54
0.582 | -0.007102258 | Exp | RBC | 0.542
0.584 | -0.007105705 | Exp | RBC | 0.544
0.586 | -0.007109514 | Exp | RBC | 0.546
0.588 | -0.007112476 | Exp | RBC | 0.548
0.59 | -0.007114097 | Exp | RBC | 0.55
0.592 | -0.007114717 | Exp | RBC | 0.552
0.594 | -0.007115025 | Exp | RBC | 0.554
0.596 | -0.007115497 | Exp | RBC | 0.556
0.598 | -0.007116225 | Exp | RBC | 0.558
0.6 | -0.007117104 | Exp | RBC | 0.56
0.602 | -0.007117996 | Exp | RBC | 0.562
0.604 | -0.007118729 | Exp | RBC | 0.564
0.606 | -0.007119068 | Exp | RBC | 0.566
0.608 | -0.007118787 | Exp | RBC | 0.568
0.61 | -0.007117771 | Exp | RBC | 0.57
0.612 | -0.007116112 | Exp | RBC | 0.572
0.614 | -0.007114161 | Exp | RBC | 0.574
0.616 | -0.007112429 | Exp | RBC | 0.576
0.618 | -0.007111279 | Exp | RBC | 0.578
0.62 | -0.00711065 | Exp | RBC | 0.58
0.622 | -0.007110139 | Exp | RBC | 0.582
0.624 | -0.007109402 | Exp | RBC | 0.584
0.626 | -0.007108471 | Exp | RBC | 0.586
0.628 | -0.007107722 | Exp | RBC | 0.588
0.63 | -0.007107613 | Exp | RBC | 0.59
0.632 | -0.007108433 | Exp | RBC | 0.592
0.634 | -0.007110134 | Exp | RBC | 0.594
0.636 | -0.007112252 | Exp | RBC | 0.596
0.638 | -0.007114033 | Exp | RBC | 0.598
0.64 | -0.007114828 | Exp | RBC | 0.6
0.642 | -0.007114551 | Exp | RBC | 0.602
0.644 | -0.007113811 | Exp | RBC | 0.604
0.646 | -0.007113567 | Exp | RBC | 0.606
0.648 | -0.007114536 | Exp | RBC | 0.608
0.65 | -0.007116784 | Exp | RBC | 0.61
0.652 | -0.007119715 | Exp | RBC | 0.612
0.654 | -0.007122402 | Exp | RBC | 0.614
0.656 | -0.007124017 | Exp | RBC | 0.616
0.658 | -0.007124178 | Exp | RBC | 0.618
0.66 | -0.007123132 | Exp | RBC | 0.62
0.662 | -0.007121696 | Exp | RBC | 0.622
0.664 | -0.00712088 | Exp | RBC | 0.624
0.666 | -0.007121301 | Exp | RBC | 0.626
0.668 | -0.007122779 | Exp | RBC | 0.628
0.67 | -0.007124475 | Exp | RBC | 0.63
0.672 | -0.007125515 | Exp | RBC | 0.632
0.674 | -0.007125596 | Exp | RBC | 0.634
0.676 | -0.007125119 | Exp | RBC | 0.636
0.678 | -0.007124849 | Exp | RBC | 0.638
0.68 | -0.007125469 | Exp | RBC | 0.64
0.682 | -0.007127295 | Exp | RBC | 0.642
0.684 | -0.007130153 | Exp | RBC | 0.644
0.686 | -0.007133399 | Exp | RBC | 0.646
0.688 | -0.007136137 | Exp | RBC | 0.648
0.69 | -0.007137594 | Exp | RBC | 0.65
0.692 | -0.007137462 | Exp | RBC | 0.652
0.694 | -0.00713604 | Exp | RBC | 0.654
0.696 | -0.007134167 | Exp | RBC | 0.656
0.698 | -0.007132919 | Exp | RBC | 0.658
0.7 | -0.00713311 | Exp | RBC | 0.66
0.702 | -0.007134808 | Exp | RBC | 0.662
0.704 | -0.007137231 | Exp | RBC | 0.664
0.706 | -0.007139163 | Exp | RBC | 0.666
0.708 | -0.007139647 | Exp | RBC | 0.668
0.71 | -0.007138518 | Exp | RBC | 0.67
0.712 | -0.007136535 | Exp | RBC | 0.672
0.714 | -0.007135031 | Exp | RBC | 0.674
0.716 | -0.007135205 | Exp | RBC | 0.676
0.718 | -0.007137387 | Exp | RBC | 0.678
0.72 | -0.00714082 | Exp | RBC | 0.68
0.722 | -0.007144174 | Exp | RBC | 0.682
0.724 | -0.007146392 | Exp | RBC | 0.684
0.726 | -0.007147231 | Exp | RBC | 0.686
0.728 | -0.0071472 | Exp | RBC | 0.688
0.73 | -0.007147159 | Exp | RBC | 0.69
0.732 | -0.007147845 | Exp | RBC | 0.692
0.734 | -0.007149518 | Exp | RBC | 0.694
0.736 | -0.007151822 | Exp | RBC | 0.696
0.738 | -0.007153981 | Exp | RBC | 0.698
0.74 | -0.00715524 | Exp | RBC | 0.7
0.742 | -0.007155251 | Exp | RBC | 0.702
0.744 | -0.007154182 | Exp | RBC | 0.704
0.746 | -0.007152588 | Exp | RBC | 0.706
0.748 | -0.007151193 | Exp | RBC | 0.708
0.75 | -0.007150663 | Exp | RBC | 0.71
0.752 | -0.007151406 | Exp | RBC | 0.712
0.754 | -0.007153395 | Exp | RBC | 0.714
0.756 | -0.007156124 | Exp | RBC | 0.716
0.758 | -0.007158748 | Exp | RBC | 0.718
0.76 | -0.007160435 | Exp | RBC | 0.72
0.762 | -0.007160779 | Exp | RBC | 0.722
0.764 | -0.007160009 | Exp | RBC | 0.724
0.766 | -0.00715881 | Exp | RBC | 0.726
0.768 | -0.007157832 | Exp | RBC | 0.728
0.77 | -0.007157298 | Exp | RBC | 0.73
0.772 | -0.007156973 | Exp | RBC | 0.732
0.774 | -0.007156469 | Exp | RBC | 0.734
0.776 | -0.007155597 | Exp | RBC | 0.736
0.778 | -0.007154536 | Exp | RBC | 0.738
0.78 | -0.007153775 | Exp | RBC | 0.74
0.782 | -0.007153878 | Exp | RBC | 0.742
0.784 | -0.007155186 | Exp | RBC | 0.744
0.786 | -0.00715758 | Exp | RBC | 0.746
0.788 | -0.007160454 | Exp | RBC | 0.748
0.79 | -0.007162904 | Exp | RBC | 0.75
0.792 | -0.007164091 | Exp | RBC | 0.752
0.794 | -0.00716364 | Exp | RBC | 0.754
0.796 | -0.007161861 | Exp | RBC | 0.756
0.798 | -0.007159607 | Exp | RBC | 0.758
0.8 | -0.007157864 | Exp | RBC | 0.76
0.802 | -0.007157344 | Exp | RBC | 0.762
0.804 | -0.007158293 | Exp | RBC | 0.764
0.806 | -0.007160411 | Exp | RBC | 0.766
0.808 | -0.007162853 | Exp | RBC | 0.768
0.81 | -0.007164504 | Exp | RBC | 0.77
0.812 | -0.007164542 | Exp | RBC | 0.772
0.814 | -0.007162913 | Exp | RBC | 0.774
0.816 | -0.007160257 | Exp | RBC | 0.776
0.818 | -0.007157402 | Exp | RBC | 0.778
0.82 | -0.007154935 | Exp | RBC | 0.78
0.822 | -0.007153117 | Exp | RBC | 0.782
0.824 | -0.007151973 | Exp | RBC | 0.784
0.826 | -0.00715133 | Exp | RBC | 0.786
0.828 | -0.007150896 | Exp | RBC | 0.788
0.83 | -0.00715048 | Exp | RBC | 0.79
0.832 | -0.007150217 | Exp | RBC | 0.792
0.834 | -0.007150525 | Exp | RBC | 0.794
0.836 | -0.007151812 | Exp | RBC | 0.796
0.838 | -0.007154139 | Exp | RBC | 0.798
0.84 | -0.007157064 | Exp | RBC | 0.8
0.842 | -0.007159719 | Exp | RBC | 0.802
0.844 | -0.007161156 | Exp | RBC | 0.804
0.846 | -0.007160863 | Exp | RBC | 0.806
0.848 | -0.007159122 | Exp | RBC | 0.808
0.85 | -0.007156869 | Exp | RBC | 0.81
0.852 | -0.007155132 | Exp | RBC | 0.812
0.854 | -0.007154465 | Exp | RBC | 0.814
0.856 | -0.007154776 | Exp | RBC | 0.816
0.858 | -0.007155554 | Exp | RBC | 0.818
0.86 | -0.007156283 | Exp | RBC | 0.82
0.862 | -0.007156729 | Exp | RBC | 0.822
0.864 | -0.007156958 | Exp | RBC | 0.824
0.866 | -0.007157133 | Exp | RBC | 0.826
0.868 | -0.007157355 | Exp | RBC | 0.828
0.87 | -0.007157661 | Exp | RBC | 0.83
0.872 | -0.007158071 | Exp | RBC | 0.832
0.874 | -0.007158527 | Exp | RBC | 0.834
0.876 | -0.007158825 | Exp | RBC | 0.836
0.878 | -0.007158699 | Exp | RBC | 0.838
0.88 | -0.00715802 | Exp | RBC | 0.84
0.882 | -0.007156917 | Exp | RBC | 0.842
0.884 | -0.007155729 | Exp | RBC | 0.844
0.886 | -0.007154897 | Exp | RBC | 0.846
0.888 | -0.007154832 | Exp | RBC | 0.848
0.89 | -0.007155725 | Exp | RBC | 0.85
0.892 | -0.00715739 | Exp | RBC | 0.852
0.894 | -0.007159303 | Exp | RBC | 0.854
0.896 | -0.00716085 | Exp | RBC | 0.856
0.898 | -0.007161585 | Exp | RBC | 0.858
0.9 | -0.007161391 | Exp | RBC | 0.86
0.902 | -0.00716051 | Exp | RBC | 0.862
0.904 | -0.00715945 | Exp | RBC | 0.864
0.906 | -0.007158724 | Exp | RBC | 0.866
0.908 | -0.007158559 | Exp | RBC | 0.868
0.91 | -0.007158849 | Exp | RBC | 0.87
0.912 | -0.007159393 | Exp | RBC | 0.872
0.914 | -0.007160154 | Exp | RBC | 0.874
0.916 | -0.007161278 | Exp | RBC | 0.876
0.918 | -0.007162887 | Exp | RBC | 0.878
0.92 | -0.007164924 | Exp | RBC | 0.88
0.922 | -0.007167148 | Exp | RBC | 0.882
0.924 | -0.007169254 | Exp | RBC | 0.884
0.926 | -0.007171003 | Exp | RBC | 0.886
0.928 | -0.00717227 | Exp | RBC | 0.888
0.93 | -0.007173003 | Exp | RBC | 0.89
0.932 | -0.007173145 | Exp | RBC | 0.892
0.934 | -0.007172659 | Exp | RBC | 0.894
0.936 | -0.007171679 | Exp | RBC | 0.896
0.938 | -0.007170622 | Exp | RBC | 0.898
0.94 | -0.007170055 | Exp | RBC | 0.9
0.942 | -0.007170333 | Exp | RBC | 0.902
0.944 | -0.007171311 | Exp | RBC | 0.904
0.946 | -0.007172388 | Exp | RBC | 0.906
0.948 | -0.007172933 | Exp | RBC | 0.908
0.95 | -0.00717279 | Exp | RBC | 0.91
0.952 | -0.007172473 | Exp | RBC | 0.912
0.954 | -0.007172845 | Exp | RBC | 0.914
0.956 | -0.007174457 | Exp | RBC | 0.916
0.958 | -0.007177033 | Exp | RBC | 0.918
0.96 | -0.007179565 | Exp | RBC | 0.92
0.962 | -0.007180971 | Exp | RBC | 0.922
0.964 | -0.007180802 | Exp | RBC | 0.924
0.966 | -0.007179447 | Exp | RBC | 0.926
0.968 | -0.007177797 | Exp | RBC | 0.928
0.97 | -0.007176689 | Exp | RBC | 0.93
0.972 | -0.007176498 | Exp | RBC | 0.932
0.974 | -0.007177051 | Exp | RBC | 0.934
0.976 | -0.007177883 | Exp | RBC | 0.936
0.978 | -0.007178653 | Exp | RBC | 0.938
0.98 | -0.007179348 | Exp | RBC | 0.94
0.982 | -0.007180102 | Exp | RBC | 0.942
0.984 | -0.007180887 | Exp | RBC | 0.944
0.986 | -0.007181479 | Exp | RBC | 0.946
0.988 | -0.007181739 | Exp | RBC | 0.948
0.99 | -0.007181846 | Exp | RBC | 0.95
0.992 | -0.007182179 | Exp | RBC | 0.952
0.994 | -0.007182964 | Exp | RBC | 0.954
0.996 | -0.00718403 | Exp | RBC | 0.956
0.998 | -0.007184891 | Exp | RBC | 0.958
1 | -0.007185138 | Exp | RBC | 0.96
1.002 | -0.007184811 | Exp | RBC | 0.962
1.004 | -0.007184423 | Exp | RBC | 0.964
1.006 | -0.007184592 | Exp | RBC | 0.966
1.008 | -0.0071856 | Exp | RBC | 0.968
1.01 | -0.007187212 | Exp | RBC | 0.97
1.012 | -0.007188833 | Exp | RBC | 0.972
1.014 | -0.007189849 | Exp | RBC | 0.974
1.016 | -0.007189977 | Exp | RBC | 0.976
1.018 | -0.007189484 | Exp | RBC | 0.978
1.02 | -0.007189113 | Exp | RBC | 0.98
1.022 | -0.007189655 | Exp | RBC | 0.982
1.024 | -0.007191377 | Exp | RBC | 0.984
1.026 | -0.007193767 | Exp | RBC | 0.986
1.028 | -0.00719582 | Exp | RBC | 0.988
1.03 | -0.007196688 | Exp | RBC | 0.99
1.032 | -0.007196221 | Exp | RBC | 0.992
1.034 | -0.007195041 | Exp | RBC | 0.994
1.036 | -0.00719414 | Exp | RBC | 0.996
1.038 | -0.007194295 | Exp | RBC | 0.998
1.04 | -0.007195642 | Exp | RBC | 1
1.042 | -0.007197665 | Exp | RBC | 1.002
1.044 | -0.007199564 | Exp | RBC | 1.004
1.046 | -0.007200719 | Exp | RBC | 1.006
1.048 | -0.007200927 | Exp | RBC | 1.008
1.05 | -0.007200331 | Exp | RBC | 1.01
1.052 | -0.007199218 | Exp | RBC | 1.012
1.054 | -0.007197897 | Exp | RBC | 1.014
1.056 | -0.007196664 | Exp | RBC | 1.016
1.058 | -0.007195775 | Exp | RBC | 1.018
1.06 | -0.007195412 | Exp | RBC | 1.02
1.062 | -0.007195658 | Exp | RBC | 1.022
1.064 | -0.007196493 | Exp | RBC | 1.024
1.066 | -0.007197832 | Exp | RBC | 1.026
1.068 | -0.007199586 | Exp | RBC | 1.028
1.07 | -0.007201692 | Exp | RBC | 1.03
1.072 | -0.007204065 | Exp | RBC | 1.032
1.074 | -0.007206512 | Exp | RBC | 1.034
1.076 | -0.007208775 | Exp | RBC | 1.036
1.078 | -0.007210676 | Exp | RBC | 1.038
1.08 | -0.007212184 | Exp | RBC | 1.04
1.082 | -0.007213297 | Exp | RBC | 1.042
1.084 | -0.007213909 | Exp | RBC | 1.044
1.086 | -0.007213879 | Exp | RBC | 1.046
1.088 | -0.007213241 | Exp | RBC | 1.048
1.09 | -0.00721231 | Exp | RBC | 1.05
1.092 | -0.007211556 | Exp | RBC | 1.052
1.094 | -0.007211325 | Exp | RBC | 1.054
1.096 | -0.007211607 | Exp | RBC | 1.056
1.098 | -0.007212021 | Exp | RBC | 1.058
1.1 | -0.007212039 | Exp | RBC | 1.06
1.102 | -0.007211287 | Exp | RBC | 1.062
1.104 | -0.00720972 | Exp | RBC | 1.064
1.106 | -0.007207609 | Exp | RBC | 1.066
1.108 | -0.007205468 | Exp | RBC | 1.068
1.11 | -0.007203944 | Exp | RBC | 1.07
1.112 | -0.007203571 | Exp | RBC | 1.072
1.114 | -0.007204402 | Exp | RBC | 1.074
1.116 | -0.007205835 | Exp | RBC | 1.076
1.118 | -0.007206919 | Exp | RBC | 1.078
1.12 | -0.007206967 | Exp | RBC | 1.08
1.122 | -0.007205981 | Exp | RBC | 1.082
1.124 | -0.007204603 | Exp | RBC | 1.084
1.126 | -0.007203694 | Exp | RBC | 1.086
1.128 | -0.007203871 | Exp | RBC | 1.088
1.13 | -0.007205201 | Exp | RBC | 1.09
1.132 | -0.007207158 | Exp | RBC | 1.092
1.134 | -0.007208886 | Exp | RBC | 1.094
1.136 | -0.007209655 | Exp | RBC | 1.096
1.138 | -0.007209236 | Exp | RBC | 1.098
1.14 | -0.007207996 | Exp | RBC | 1.1
1.142 | -0.007206687 | Exp | RBC | 1.102
1.144 | -0.007206048 | Exp | RBC | 1.104
1.146 | -0.007206379 | Exp | RBC | 1.106
1.148 | -0.00720732 | Exp | RBC | 1.108
1.15 | -0.007208067 | Exp | RBC | 1.11
1.152 | -0.007207915 | Exp | RBC | 1.112
1.154 | -0.007206731 | Exp | RBC | 1.114
1.156 | -0.007204963 | Exp | RBC | 1.116
1.158 | -0.007203263 | Exp | RBC | 1.118
1.16 | -0.007202078 | Exp | RBC | 1.12
1.162 | -0.007201487 | Exp | RBC | 1.122
1.164 | -0.00720127 | Exp | RBC | 1.124
1.166 | -0.007201089 | Exp | RBC | 1.126
1.168 | -0.007200674 | Exp | RBC | 1.128
1.17 | -0.00719991 | Exp | RBC | 1.13
1.172 | -0.00719882 | Exp | RBC | 1.132
1.174 | -0.007197522 | Exp | RBC | 1.134
1.176 | -0.007196238 | Exp | RBC | 1.136
1.178 | -0.007195286 | Exp | RBC | 1.138
1.18 | -0.007194993 | Exp | RBC | 1.14
1.182 | -0.00719555 | Exp | RBC | 1.142
1.184 | -0.007196933 | Exp | RBC | 1.144
1.186 | -0.007198885 | Exp | RBC | 1.146
1.188 | -0.00720094 | Exp | RBC | 1.148
1.19 | -0.007202519 | Exp | RBC | 1.15
1.192 | -0.007203133 | Exp | RBC | 1.152
1.194 | -0.007202613 | Exp | RBC | 1.154
1.196 | -0.007201175 | Exp | RBC | 1.156
1.198 | -0.007199282 | Exp | RBC | 1.158
1.2 | -0.007197414 | Exp | RBC | 1.16
1.202 | -0.007195866 | Exp | RBC | 1.162
1.204 | -0.007194649 | Exp | RBC | 1.164
1.206 | -0.007193555 | Exp | RBC | 1.166
1.208 | -0.007192339 | Exp | RBC | 1.168
1.21 | -0.007190902 | Exp | RBC | 1.17
1.212 | -0.007189334 | Exp | RBC | 1.172
1.214 | -0.007187829 | Exp | RBC | 1.174
1.216 | -0.007186608 | Exp | RBC | 1.176
1.218 | -0.00718589 | Exp | RBC | 1.178
1.22 | -0.007185803 | Exp | RBC | 1.18
1.222 | -0.007186221 | Exp | RBC | 1.182
1.224 | -0.007186757 | Exp | RBC | 1.184
1.226 | -0.007187042 | Exp | RBC | 1.186
1.228 | -0.007187045 | Exp | RBC | 1.188
1.23 | -0.0071871 | Exp | RBC | 1.19
1.232 | -0.007187614 | Exp | RBC | 1.192
1.234 | -0.007188775 | Exp | RBC | 1.194
1.236 | -0.00719041 | Exp | RBC | 1.196
1.238 | -0.007192009 | Exp | RBC | 1.198
1.24 | -0.007192905 | Exp | RBC | 1.2
1.242 | -0.007192654 | Exp | RBC | 1.202
1.244 | -0.007191387 | Exp | RBC | 1.204
1.246 | -0.007189797 | Exp | RBC | 1.206
1.248 | -0.007188706 | Exp | RBC | 1.208
1.25 | -0.007188573 | Exp | RBC | 1.21
1.252 | -0.0071893 | Exp | RBC | 1.212
1.254 | -0.007190382 | Exp | RBC | 1.214
1.256 | -0.007191226 | Exp | RBC | 1.216
1.258 | -0.007191463 | Exp | RBC | 1.218
1.26 | -0.007191137 | Exp | RBC | 1.22
1.262 | -0.007190633 | Exp | RBC | 1.222
1.264 | -0.0071904 | Exp | RBC | 1.224
1.266 | -0.007190649 | Exp | RBC | 1.226
1.268 | -0.007191249 | Exp | RBC | 1.228
1.27 | -0.007191812 | Exp | RBC | 1.23
1.272 | -0.007191909 | Exp | RBC | 1.232
1.274 | -0.007191323 | Exp | RBC | 1.234
1.276 | -0.007190232 | Exp | RBC | 1.236
1.278 | -0.007189198 | Exp | RBC | 1.238
1.28 | -0.00718891 | Exp | RBC | 1.24
1.282 | -0.007189827 | Exp | RBC | 1.242
1.284 | -0.007191926 | Exp | RBC | 1.244
1.286 | -0.007194678 | Exp | RBC | 1.246
1.288 | -0.00719726 | Exp | RBC | 1.248
1.29 | -0.007198933 | Exp | RBC | 1.25
1.292 | -0.00719943 | Exp | RBC | 1.252
1.294 | -0.007199079 | Exp | RBC | 1.254
1.296 | -0.007198542 | Exp | RBC | 1.256
1.298 | -0.007198369 | Exp | RBC | 1.258
1.3 | -0.007198709 | Exp | RBC | 1.26
1.302 | -0.007199339 | Exp | RBC | 1.262
1.304 | -0.007199876 | Exp | RBC | 1.264
1.306 | -0.007199995 | Exp | RBC | 1.266
1.308 | -0.007199576 | Exp | RBC | 1.268
1.31 | -0.007198736 | Exp | RBC | 1.27
1.312 | -0.007197782 | Exp | RBC | 1.272
1.314 | -0.007197092 | Exp | RBC | 1.274
1.316 | -0.007197006 | Exp | RBC | 1.276
1.318 | -0.007197713 | Exp | RBC | 1.278
1.32 | -0.00719912 | Exp | RBC | 1.28
1.322 | -0.007200771 | Exp | RBC | 1.282
1.324 | -0.007202035 | Exp | RBC | 1.284
1.326 | -0.007202519 | Exp | RBC | 1.286
1.328 | -0.007202358 | Exp | RBC | 1.288
1.33 | -0.007202097 | Exp | RBC | 1.29
1.332 | -0.007202271 | Exp | RBC | 1.292
1.334 | -0.007203057 | Exp | RBC | 1.294
1.336 | -0.007204203 | Exp | RBC | 1.296
1.338 | -0.007205213 | Exp | RBC | 1.298
1.34 | -0.007205649 | Exp | RBC | 1.3
1.342 | -0.007205425 | Exp | RBC | 1.302
1.344 | -0.007204895 | Exp | RBC | 1.304
1.346 | -0.007204655 | Exp | RBC | 1.306
1.348 | -0.007205207 | Exp | RBC | 1.308
1.35 | -0.007206723 | Exp | RBC | 1.31
1.352 | -0.007209041 | Exp | RBC | 1.312
1.354 | -0.007211801 | Exp | RBC | 1.314
1.356 | -0.007214609 | Exp | RBC | 1.316
1.358 | -0.007217135 | Exp | RBC | 1.318
1.36 | -0.007219106 | Exp | RBC | 1.32
1.362 | -0.007220265 | Exp | RBC | 1.322
1.364 | -0.007220418 | Exp | RBC | 1.324
1.366 | -0.007219588 | Exp | RBC | 1.326
1.368 | -0.007218066 | Exp | RBC | 1.328
1.37 | -0.007216222 | Exp | RBC | 1.33
1.372 | -0.007214267 | Exp | RBC | 1.332
1.374 | -0.007212276 | Exp | RBC | 1.334
1.376 | -0.00721043 | Exp | RBC | 1.336
1.378 | -0.007209159 | Exp | RBC | 1.338
1.38 | -0.007208965 | Exp | RBC | 1.34
1.382 | -0.007210113 | Exp | RBC | 1.342
1.384 | -0.007212435 | Exp | RBC | 1.344
1.386 | -0.007215372 | Exp | RBC | 1.346
1.388 | -0.007218188 | Exp | RBC | 1.348
1.39 | -0.007220306 | Exp | RBC | 1.35
1.392 | -0.007221551 | Exp | RBC | 1.352
1.394 | -0.007222138 | Exp | RBC | 1.354
1.396 | -0.007222402 | Exp | RBC | 1.356
1.398 | -0.007222566 | Exp | RBC | 1.358
1.4 | -0.007222733 | Exp | RBC | 1.36
1.402 | -0.007222999 | Exp | RBC | 1.362
1.404 | -0.007223472 | Exp | RBC | 1.364
1.406 | -0.007224204 | Exp | RBC | 1.366
1.408 | -0.007225146 | Exp | RBC | 1.368
1.41 | -0.007226177 | Exp | RBC | 1.37
1.412 | -0.007227153 | Exp | RBC | 1.372
1.414 | -0.007227948 | Exp | RBC | 1.374
1.416 | -0.007228531 | Exp | RBC | 1.376
1.418 | -0.007228996 | Exp | RBC | 1.378
1.42 | -0.007229489 | Exp | RBC | 1.38
1.422 | -0.00723006 | Exp | RBC | 1.382
1.424 | -0.007230617 | Exp | RBC | 1.384
1.426 | -0.007231041 | Exp | RBC | 1.386
1.428 | -0.007231336 | Exp | RBC | 1.388
1.43 | -0.007231644 | Exp | RBC | 1.39
1.432 | -0.007232132 | Exp | RBC | 1.392
1.434 | -0.007232848 | Exp | RBC | 1.394
1.436 | -0.007233657 | Exp | RBC | 1.396
1.438 | -0.007234272 | Exp | RBC | 1.398
1.44 | -0.007234366 | Exp | RBC | 1.4
1.442 | -0.007233762 | Exp | RBC | 1.402
1.444 | -0.007232578 | Exp | RBC | 1.404
1.446 | -0.007231218 | Exp | RBC | 1.406
1.448 | -0.007230177 | Exp | RBC | 1.408
1.45 | -0.00722978 | Exp | RBC | 1.41
1.452 | -0.007230012 | Exp | RBC | 1.412
1.454 | -0.00723053 | Exp | RBC | 1.414
1.456 | -0.007230842 | Exp | RBC | 1.416
1.458 | -0.007230592 | Exp | RBC | 1.418
1.46 | -0.007229764 | Exp | RBC | 1.42
1.462 | -0.007228692 | Exp | RBC | 1.422
1.464 | -0.00722787 | Exp | RBC | 1.424
1.466 | -0.00722769 | Exp | RBC | 1.426
1.468 | -0.007228229 | Exp | RBC | 1.428
1.47 | -0.00722922 | Exp | RBC | 1.43
1.472 | -0.007230231 | Exp | RBC | 1.432
1.474 | -0.007230912 | Exp | RBC | 1.434
1.476 | -0.007231179 | Exp | RBC | 1.436
1.478 | -0.007231202 | Exp | RBC | 1.438
1.48 | -0.007231278 | Exp | RBC | 1.44
1.482 | -0.007231629 | Exp | RBC | 1.442
1.484 | -0.007232198 | Exp | RBC | 1.444
1.486 | -0.007232584 | Exp | RBC | 1.446
1.488 | -0.007232221 | Exp | RBC | 1.448
1.49 | -0.007230801 | Exp | RBC | 1.45
1.492 | -0.007228573 | Exp | RBC | 1.452
1.494 | -0.007226249 | Exp | RBC | 1.454
1.496 | -0.007224569 | Exp | RBC | 1.456
1.498 | -0.007223886 | Exp | RBC | 1.458
1.5 | -0.007224054 | Exp | RBC | 1.46
1.502 | -0.007224596 | Exp | RBC | 1.462
1.504 | -0.007224985 | Exp | RBC | 1.464
1.506 | -0.007224898 | Exp | RBC | 1.466
1.508 | -0.007224345 | Exp | RBC | 1.468
1.51 | -0.007223616 | Exp | RBC | 1.47
1.512 | -0.007223107 | Exp | RBC | 1.472
1.514 | -0.007223131 | Exp | RBC | 1.474
1.516 | -0.007223777 | Exp | RBC | 1.476
1.518 | -0.007224804 | Exp | RBC | 1.478
1.52 | -0.007225641 | Exp | RBC | 1.48
1.522 | -0.007225622 | Exp | RBC | 1.482
1.524 | -0.007224389 | Exp | RBC | 1.484
1.526 | -0.007222146 | Exp | RBC | 1.486
1.528 | -0.007219515 | Exp | RBC | 1.488
1.53 | -0.00721719 | Exp | RBC | 1.49
1.532 | -0.007215682 | Exp | RBC | 1.492
1.534 | -0.007215257 | Exp | RBC | 1.494
1.536 | -0.007215882 | Exp | RBC | 1.496
1.538 | -0.007217187 | Exp | RBC | 1.498
1.54 | -0.007218587 | Exp | RBC | 1.5
1.542 | -0.007219606 | Exp | RBC | 1.502
1.544 | -0.007220161 | Exp | RBC | 1.504
1.546 | -0.007220591 | Exp | RBC | 1.506
1.548 | -0.007221407 | Exp | RBC | 1.508
1.55 | -0.007222944 | Exp | RBC | 1.51
1.552 | -0.007225103 | Exp | RBC | 1.512
1.554 | -0.007227327 | Exp | RBC | 1.514
1.556 | -0.007228855 | Exp | RBC | 1.516
1.558 | -0.007229093 | Exp | RBC | 1.518
1.56 | -0.007227888 | Exp | RBC | 1.52
1.562 | -0.007225612 | Exp | RBC | 1.522
1.564 | -0.007223075 | Exp | RBC | 1.524
1.566 | -0.007221247 | Exp | RBC | 1.526
1.568 | -0.007220786 | Exp | RBC | 1.528
1.57 | -0.007221613 | Exp | RBC | 1.53
1.572 | -0.007222891 | Exp | RBC | 1.532
1.574 | -0.007223508 | Exp | RBC | 1.534
1.576 | -0.007222729 | Exp | RBC | 1.536
1.578 | -0.007220605 | Exp | RBC | 1.538
1.58 | -0.007217956 | Exp | RBC | 1.54
1.582 | -0.007215942 | Exp | RBC | 1.542
1.584 | -0.007215426 | Exp | RBC | 1.544
1.586 | -0.007216488 | Exp | RBC | 1.546
1.588 | -0.007218463 | Exp | RBC | 1.548
1.59 | -0.007220469 | Exp | RBC | 1.55
1.592 | -0.007221919 | Exp | RBC | 1.552
1.594 | -0.007222611 | Exp | RBC | 1.554
1.596 | -0.007222543 | Exp | RBC | 1.556
1.598 | -0.007221807 | Exp | RBC | 1.558
1.6 | -0.007220652 | Exp | RBC | 1.56
1.602 | -0.00721947 | Exp | RBC | 1.562
1.604 | -0.007218607 | Exp | RBC | 1.564
1.606 | -0.00721816 | Exp | RBC | 1.566
1.608 | -0.007217945 | Exp | RBC | 1.568
1.61 | -0.007217659 | Exp | RBC | 1.57
1.612 | -0.007217155 | Exp | RBC | 1.572
1.614 | -0.007216641 | Exp | RBC | 1.574
1.616 | -0.007216628 | Exp | RBC | 1.576
1.618 | -0.0072176 | Exp | RBC | 1.578
1.62 | -0.007219649 | Exp | RBC | 1.58
1.622 | -0.007222383 | Exp | RBC | 1.582
1.624 | -0.007225131 | Exp | RBC | 1.584
1.626 | -0.007227257 | Exp | RBC | 1.586
1.628 | -0.007228394 | Exp | RBC | 1.588
1.63 | -0.007228582 | Exp | RBC | 1.59
1.632 | -0.007228258 | Exp | RBC | 1.592
1.634 | -0.007228023 | Exp | RBC | 1.594
1.636 | -0.007228237 | Exp | RBC | 1.596
1.638 | -0.00722872 | Exp | RBC | 1.598
1.64 | -0.007228848 | Exp | RBC | 1.6
1.642 | -0.007227979 | Exp | RBC | 1.602
1.644 | -0.00722589 | Exp | RBC | 1.604
1.646 | -0.007222954 | Exp | RBC | 1.606
1.648 | -0.007220033 | Exp | RBC | 1.608
1.65 | -0.007218174 | Exp | RBC | 1.61
1.652 | -0.007218221 | Exp | RBC | 1.612
1.654 | -0.007220472 | Exp | RBC | 1.614
1.656 | -0.007224508 | Exp | RBC | 1.616
1.658 | -0.007229253 | Exp | RBC | 1.618
1.66 | -0.007233331 | Exp | RBC | 1.62
1.662 | -0.007235629 | Exp | RBC | 1.622
1.664 | -0.00723581 | Exp | RBC | 1.624
1.666 | -0.007234417 | Exp | RBC | 1.626
1.668 | -0.007232494 | Exp | RBC | 1.628
1.67 | -0.007230999 | Exp | RBC | 1.63
1.672 | -0.007230398 | Exp | RBC | 1.632
1.674 | -0.007230585 | Exp | RBC | 1.634
1.676 | -0.007231094 | Exp | RBC | 1.636
1.678 | -0.007231438 | Exp | RBC | 1.638
1.68 | -0.007231444 | Exp | RBC | 1.64
1.682 | -0.007231381 | Exp | RBC | 1.642
1.684 | -0.00723177 | Exp | RBC | 1.644
1.686 | -0.00723298 | Exp | RBC | 1.646
1.688 | -0.007234899 | Exp | RBC | 1.648
1.69 | -0.007236924 | Exp | RBC | 1.65
1.692 | -0.00723827 | Exp | RBC | 1.652
1.694 | -0.007238379 | Exp | RBC | 1.654
1.696 | -0.007237206 | Exp | RBC | 1.656
1.698 | -0.007235223 | Exp | RBC | 1.658
1.7 | -0.007233194 | Exp | RBC | 1.66
1.702 | -0.00723188 | Exp | RBC | 1.662
1.704 | -0.007231836 | Exp | RBC | 1.664
1.706 | -0.00723329 | Exp | RBC | 1.666
1.708 | -0.007235995 | Exp | RBC | 1.668
1.71 | -0.007239195 | Exp | RBC | 1.67
1.712 | -0.007241962 | Exp | RBC | 1.672
1.714 | -0.007243801 | Exp | RBC | 1.674
1.716 | -0.007244962 | Exp | RBC | 1.676
1.718 | -0.007246118 | Exp | RBC | 1.678
1.72 | -0.007247726 | Exp | RBC | 1.68
1.722 | -0.007249731 | Exp | RBC | 1.682
1.724 | -0.007251757 | Exp | RBC | 1.684
1.726 | -0.00725342 | Exp | RBC | 1.686
1.728 | -0.007254425 | Exp | RBC | 1.688
1.73 | -0.007254553 | Exp | RBC | 1.69
1.732 | -0.00725376 | Exp | RBC | 1.692
1.734 | -0.007252307 | Exp | RBC | 1.694
1.736 | -0.007250746 | Exp | RBC | 1.696
1.738 | -0.007249721 | Exp | RBC | 1.698
1.74 | -0.007249728 | Exp | RBC | 1.7
1.742 | -0.007250879 | Exp | RBC | 1.702
1.744 | -0.007252732 | Exp | RBC | 1.704
1.746 | -0.007254419 | Exp | RBC | 1.706
1.748 | -0.007255149 | Exp | RBC | 1.708
1.75 | -0.007254785 | Exp | RBC | 1.71
1.752 | -0.007253923 | Exp | RBC | 1.712
1.754 | -0.007253404 | Exp | RBC | 1.714
1.756 | -0.007253682 | Exp | RBC | 1.716
1.758 | -0.007254601 | Exp | RBC | 1.718
1.76 | -0.007255618 | Exp | RBC | 1.72
1.762 | -0.007256184 | Exp | RBC | 1.722
1.764 | -0.007255993 | Exp | RBC | 1.724
1.766 | -0.007255043 | Exp | RBC | 1.726
1.768 | -0.007253594 | Exp | RBC | 1.728
1.77 | -0.007252091 | Exp | RBC | 1.73
1.772 | -0.007251059 | Exp | RBC | 1.732
1.774 | -0.007250904 | Exp | RBC | 1.734
1.776 | -0.007251703 | Exp | RBC | 1.736
1.778 | -0.007253143 | Exp | RBC | 1.738
1.78 | -0.007254733 | Exp | RBC | 1.74
1.782 | -0.007256159 | Exp | RBC | 1.742
1.784 | -0.007257494 | Exp | RBC | 1.744
1.786 | -0.007259112 | Exp | RBC | 1.746
1.788 | -0.007261368 | Exp | RBC | 1.748
1.79 | -0.007264265 | Exp | RBC | 1.75
1.792 | -0.007267365 | Exp | RBC | 1.752
1.794 | -0.007270028 | Exp | RBC | 1.754
1.796 | -0.007271733 | Exp | RBC | 1.756
1.798 | -0.007272197 | Exp | RBC | 1.758
1.8 | -0.007271265 | Exp | RBC | 1.76
1.802 | -0.007268935 | Exp | RBC | 1.762
1.804 | -0.007265634 | Exp | RBC | 1.764
1.806 | -0.007262334 | Exp | RBC | 1.766
1.808 | -0.007260048 | Exp | RBC | 1.768
1.81 | -0.007259047 | Exp | RBC | 1.77
1.812 | -0.007258594 | Exp | RBC | 1.772
1.814 | -0.007257576 | Exp | RBC | 1.774
1.816 | -0.007255407 | Exp | RBC | 1.776
1.818 | -0.007252423 | Exp | RBC | 1.778
1.82 | -0.007249589 | Exp | RBC | 1.78
1.822 | -0.007247935 | Exp | RBC | 1.782
1.824 | -0.007248044 | Exp | RBC | 1.784
1.826 | -0.007249778 | Exp | RBC | 1.786
1.828 | -0.007252351 | Exp | RBC | 1.788
1.83 | -0.007254762 | Exp | RBC | 1.79
1.832 | -0.007256281 | Exp | RBC | 1.792
1.834 | -0.007256676 | Exp | RBC | 1.794
1.836 | -0.007256146 | Exp | RBC | 1.796
1.838 | -0.007255168 | Exp | RBC | 1.798
1.84 | -0.007254293 | Exp | RBC | 1.8
1.842 | -0.007253826 | Exp | RBC | 1.802
1.844 | -0.007253584 | Exp | RBC | 1.804
1.846 | -0.007253001 | Exp | RBC | 1.806
1.848 | -0.007251593 | Exp | RBC | 1.808
1.85 | -0.00724937 | Exp | RBC | 1.81
1.852 | -0.007246905 | Exp | RBC | 1.812
1.854 | -0.007245067 | Exp | RBC | 1.814
1.856 | -0.007244642 | Exp | RBC | 1.816
1.858 | -0.007245967 | Exp | RBC | 1.818
1.86 | -0.007248696 | Exp | RBC | 1.82
1.862 | -0.007251865 | Exp | RBC | 1.822
1.864 | -0.007254298 | Exp | RBC | 1.824
1.866 | -0.007255181 | Exp | RBC | 1.826
1.868 | -0.007254446 | Exp | RBC | 1.828
1.87 | -0.007252747 | Exp | RBC | 1.83
1.872 | -0.007251046 | Exp | RBC | 1.832
1.874 | -0.007250074 | Exp | RBC | 1.834
1.876 | -0.007250011 | Exp | RBC | 1.836
1.878 | -0.007250546 | Exp | RBC | 1.838
1.88 | -0.007251202 | Exp | RBC | 1.84
1.882 | -0.007251597 | Exp | RBC | 1.842
1.884 | -0.007251475 | Exp | RBC | 1.844
1.886 | -0.007250646 | Exp | RBC | 1.846
1.888 | -0.007249064 | Exp | RBC | 1.848
1.89 | -0.007247022 | Exp | RBC | 1.85
1.892 | -0.007245214 | Exp | RBC | 1.852
1.894 | -0.007244445 | Exp | RBC | 1.854
1.896 | -0.007245101 | Exp | RBC | 1.856
1.898 | -0.00724681 | Exp | RBC | 1.858
1.9 | -0.007248654 | Exp | RBC | 1.86
1.902 | -0.007249817 | Exp | RBC | 1.862
1.904 | -0.007250135 | Exp | RBC | 1.864
1.906 | -0.007250095 | Exp | RBC | 1.866
1.908 | -0.007250331 | Exp | RBC | 1.868
1.91 | -0.007251122 | Exp | RBC | 1.87
1.912 | -0.007252289 | Exp | RBC | 1.872
1.914 | -0.00725341 | Exp | RBC | 1.874
1.916 | -0.00725406 | Exp | RBC | 1.876
1.918 | -0.007253934 | Exp | RBC | 1.878
1.92 | -0.007252944 | Exp | RBC | 1.88
1.922 | -0.007251312 | Exp | RBC | 1.882
1.924 | -0.00724953 | Exp | RBC | 1.884
1.926 | -0.007248132 | Exp | RBC | 1.886
1.928 | -0.007247436 | Exp | RBC | 1.888
1.93 | -0.007247413 | Exp | RBC | 1.89
1.932 | -0.007247696 | Exp | RBC | 1.892
1.934 | -0.007247721 | Exp | RBC | 1.894
1.936 | -0.007247024 | Exp | RBC | 1.896
1.938 | -0.007245594 | Exp | RBC | 1.898
1.94 | -0.00724398 | Exp | RBC | 1.9
1.942 | -0.007242989 | Exp | RBC | 1.902
1.944 | -0.007243209 | Exp | RBC | 1.904
1.946 | -0.007244744 | Exp | RBC | 1.906
1.948 | -0.007247257 | Exp | RBC | 1.908
1.95 | -0.007250159 | Exp | RBC | 1.91
1.952 | -0.007252805 | Exp | RBC | 1.912
1.954 | -0.00725472 | Exp | RBC | 1.914
1.956 | -0.007255787 | Exp | RBC | 1.916
1.958 | -0.007256258 | Exp | RBC | 1.918
1.96 | -0.007256532 | Exp | RBC | 1.92
1.962 | -0.007256878 | Exp | RBC | 1.922
1.964 | -0.007257262 | Exp | RBC | 1.924
1.966 | -0.007257343 | Exp | RBC | 1.926
1.968 | -0.007256644 | Exp | RBC | 1.928
1.97 | -0.007254863 | Exp | RBC | 1.93
1.972 | -0.007252189 | Exp | RBC | 1.932
1.974 | -0.007249389 | Exp | RBC | 1.934
1.976 | -0.007247536 | Exp | RBC | 1.936
1.978 | -0.007247461 | Exp | RBC | 1.938
1.98 | -0.007249237 | Exp | RBC | 1.94
1.982 | -0.007252036 | Exp | RBC | 1.942
1.984 | -0.007254517 | Exp | RBC | 1.944
1.986 | -0.007255539 | Exp | RBC | 1.946
1.988 | -0.007254702 | Exp | RBC | 1.948
1.99 | -0.007252408 | Exp | RBC | 1.95
1.992 | -0.007249506 | Exp | RBC | 1.952
1.994 | -0.007246824 | Exp | RBC | 1.954
1.996 | -0.007244868 | Exp | RBC | 1.956
1.998 | -0.007243761 | Exp | RBC | 1.958
2 | -0.007243415 | Exp | RBC | 1.96
0.04 | -0.006841811 | Fit | RBC | 0
0.042 | -0.006843718 | Fit | RBC | 0.002
0.044 | -0.006845617 | Fit | RBC | 0.004
0.046 | -0.006847506 | Fit | RBC | 0.006
0.048 | -0.006849385 | Fit | RBC | 0.008
0.05 | -0.006851256 | Fit | RBC | 0.01
0.052 | -0.006853117 | Fit | RBC | 0.012
0.054 | -0.00685497 | Fit | RBC | 0.014
0.056 | -0.006856814 | Fit | RBC | 0.016
0.058 | -0.006858648 | Fit | RBC | 0.018
0.06 | -0.006860474 | Fit | RBC | 0.02
0.062 | -0.006862291 | Fit | RBC | 0.022
0.064 | -0.006864099 | Fit | RBC | 0.024
0.066 | -0.006865898 | Fit | RBC | 0.026
0.068 | -0.006867689 | Fit | RBC | 0.028
0.07 | -0.006869471 | Fit | RBC | 0.03
0.072 | -0.006871244 | Fit | RBC | 0.032
0.074 | -0.006873008 | Fit | RBC | 0.034
0.076 | -0.006874764 | Fit | RBC | 0.036
0.078 | -0.006876512 | Fit | RBC | 0.038
0.08 | -0.006878251 | Fit | RBC | 0.04
0.082 | -0.006879982 | Fit | RBC | 0.042
0.084 | -0.006881704 | Fit | RBC | 0.044
0.086 | -0.006883418 | Fit | RBC | 0.046
0.088 | -0.006885123 | Fit | RBC | 0.048
0.09 | -0.006886821 | Fit | RBC | 0.05
0.092 | -0.00688851 | Fit | RBC | 0.052
0.094 | -0.006890191 | Fit | RBC | 0.054
0.096 | -0.006891864 | Fit | RBC | 0.056
0.098 | -0.006893528 | Fit | RBC | 0.058
0.1 | -0.006895185 | Fit | RBC | 0.06
0.102 | -0.006896833 | Fit | RBC | 0.062
0.104 | -0.006898474 | Fit | RBC | 0.064
0.106 | -0.006900106 | Fit | RBC | 0.066
0.108 | -0.006901731 | Fit | RBC | 0.068
0.11 | -0.006903348 | Fit | RBC | 0.07
0.112 | -0.006904957 | Fit | RBC | 0.072
0.114 | -0.006906558 | Fit | RBC | 0.074
0.116 | -0.006908151 | Fit | RBC | 0.076
0.118 | -0.006909737 | Fit | RBC | 0.078
0.12 | -0.006911315 | Fit | RBC | 0.08
0.122 | -0.006912885 | Fit | RBC | 0.082
0.124 | -0.006914448 | Fit | RBC | 0.084
0.126 | -0.006916003 | Fit | RBC | 0.086
0.128 | -0.00691755 | Fit | RBC | 0.088
0.13 | -0.00691909 | Fit | RBC | 0.09
0.132 | -0.006920623 | Fit | RBC | 0.092
0.134 | -0.006922148 | Fit | RBC | 0.094
0.136 | -0.006923666 | Fit | RBC | 0.096
0.138 | -0.006925176 | Fit | RBC | 0.098
0.14 | -0.006926679 | Fit | RBC | 0.1
0.142 | -0.006928175 | Fit | RBC | 0.102
0.144 | -0.006929664 | Fit | RBC | 0.104
0.146 | -0.006931145 | Fit | RBC | 0.106
0.148 | -0.006932619 | Fit | RBC | 0.108
0.15 | -0.006934086 | Fit | RBC | 0.11
0.152 | -0.006935546 | Fit | RBC | 0.112
0.154 | -0.006936999 | Fit | RBC | 0.114
0.156 | -0.006938444 | Fit | RBC | 0.116
0.158 | -0.006939883 | Fit | RBC | 0.118
0.16 | -0.006941315 | Fit | RBC | 0.12
0.162 | -0.00694274 | Fit | RBC | 0.122
0.164 | -0.006944158 | Fit | RBC | 0.124
0.166 | -0.006945569 | Fit | RBC | 0.126
0.168 | -0.006946973 | Fit | RBC | 0.128
0.17 | -0.00694837 | Fit | RBC | 0.13
0.172 | -0.006949761 | Fit | RBC | 0.132
0.174 | -0.006951145 | Fit | RBC | 0.134
0.176 | -0.006952522 | Fit | RBC | 0.136
0.178 | -0.006953892 | Fit | RBC | 0.138
0.18 | -0.006955256 | Fit | RBC | 0.14
0.182 | -0.006956613 | Fit | RBC | 0.142
0.184 | -0.006957964 | Fit | RBC | 0.144
0.186 | -0.006959308 | Fit | RBC | 0.146
0.188 | -0.006960645 | Fit | RBC | 0.148
0.19 | -0.006961976 | Fit | RBC | 0.15
0.192 | -0.006963301 | Fit | RBC | 0.152
0.194 | -0.006964619 | Fit | RBC | 0.154
0.196 | -0.006965931 | Fit | RBC | 0.156
0.198 | -0.006967236 | Fit | RBC | 0.158
0.2 | -0.006968535 | Fit | RBC | 0.16
0.202 | -0.006969828 | Fit | RBC | 0.162
0.204 | -0.006971115 | Fit | RBC | 0.164
0.206 | -0.006972395 | Fit | RBC | 0.166
0.208 | -0.006973669 | Fit | RBC | 0.168
0.21 | -0.006974937 | Fit | RBC | 0.17
0.212 | -0.006976199 | Fit | RBC | 0.172
0.214 | -0.006977454 | Fit | RBC | 0.174
0.216 | -0.006978704 | Fit | RBC | 0.176
0.218 | -0.006979947 | Fit | RBC | 0.178
0.22 | -0.006981185 | Fit | RBC | 0.18
0.222 | -0.006982416 | Fit | RBC | 0.182
0.224 | -0.006983642 | Fit | RBC | 0.184
0.226 | -0.006984861 | Fit | RBC | 0.186
0.228 | -0.006986075 | Fit | RBC | 0.188
0.23 | -0.006987283 | Fit | RBC | 0.19
0.232 | -0.006988484 | Fit | RBC | 0.192
0.234 | -0.00698968 | Fit | RBC | 0.194
0.236 | -0.006990871 | Fit | RBC | 0.196
0.238 | -0.006992055 | Fit | RBC | 0.198
0.24 | -0.006993234 | Fit | RBC | 0.2
0.242 | -0.006994407 | Fit | RBC | 0.202
0.244 | -0.006995574 | Fit | RBC | 0.204
0.246 | -0.006996736 | Fit | RBC | 0.206
0.248 | -0.006997892 | Fit | RBC | 0.208
0.25 | -0.006999042 | Fit | RBC | 0.21
0.252 | -0.007000187 | Fit | RBC | 0.212
0.254 | -0.007001326 | Fit | RBC | 0.214
0.256 | -0.00700246 | Fit | RBC | 0.216
0.258 | -0.007003588 | Fit | RBC | 0.218
0.26 | -0.007004711 | Fit | RBC | 0.22
0.262 | -0.007005829 | Fit | RBC | 0.222
0.264 | -0.00700694 | Fit | RBC | 0.224
0.266 | -0.007008047 | Fit | RBC | 0.226
0.268 | -0.007009148 | Fit | RBC | 0.228
0.27 | -0.007010244 | Fit | RBC | 0.23
0.272 | -0.007011334 | Fit | RBC | 0.232
0.274 | -0.00701242 | Fit | RBC | 0.234
0.276 | -0.0070135 | Fit | RBC | 0.236
0.278 | -0.007014574 | Fit | RBC | 0.238
0.28 | -0.007015644 | Fit | RBC | 0.24
0.282 | -0.007016708 | Fit | RBC | 0.242
0.284 | -0.007017767 | Fit | RBC | 0.244
0.286 | -0.007018821 | Fit | RBC | 0.246
0.288 | -0.00701987 | Fit | RBC | 0.248
0.29 | -0.007020914 | Fit | RBC | 0.25
0.292 | -0.007021953 | Fit | RBC | 0.252
0.294 | -0.007022987 | Fit | RBC | 0.254
0.296 | -0.007024015 | Fit | RBC | 0.256
0.298 | -0.007025039 | Fit | RBC | 0.258
0.3 | -0.007026058 | Fit | RBC | 0.26
0.302 | -0.007027072 | Fit | RBC | 0.262
0.304 | -0.00702808 | Fit | RBC | 0.264
0.306 | -0.007029084 | Fit | RBC | 0.266
0.308 | -0.007030084 | Fit | RBC | 0.268
0.31 | -0.007031078 | Fit | RBC | 0.27
0.312 | -0.007032067 | Fit | RBC | 0.272
0.314 | -0.007033052 | Fit | RBC | 0.274
0.316 | -0.007034032 | Fit | RBC | 0.276
0.318 | -0.007035007 | Fit | RBC | 0.278
0.32 | -0.007035977 | Fit | RBC | 0.28
0.322 | -0.007036943 | Fit | RBC | 0.282
0.324 | -0.007037904 | Fit | RBC | 0.284
0.326 | -0.007038861 | Fit | RBC | 0.286
0.328 | -0.007039812 | Fit | RBC | 0.288
0.33 | -0.007040759 | Fit | RBC | 0.29
0.332 | -0.007041702 | Fit | RBC | 0.292
0.334 | -0.00704264 | Fit | RBC | 0.294
0.336 | -0.007043573 | Fit | RBC | 0.296
0.338 | -0.007044502 | Fit | RBC | 0.298
0.34 | -0.007045426 | Fit | RBC | 0.3
0.342 | -0.007046346 | Fit | RBC | 0.302
0.344 | -0.007047262 | Fit | RBC | 0.304
0.346 | -0.007048173 | Fit | RBC | 0.306
0.348 | -0.007049079 | Fit | RBC | 0.308
0.35 | -0.007049981 | Fit | RBC | 0.31
0.352 | -0.007050879 | Fit | RBC | 0.312
0.354 | -0.007051773 | Fit | RBC | 0.314
0.356 | -0.007052662 | Fit | RBC | 0.316
0.358 | -0.007053547 | Fit | RBC | 0.318
0.36 | -0.007054427 | Fit | RBC | 0.32
0.362 | -0.007055303 | Fit | RBC | 0.322
0.364 | -0.007056175 | Fit | RBC | 0.324
0.366 | -0.007057043 | Fit | RBC | 0.326
0.368 | -0.007057907 | Fit | RBC | 0.328
0.37 | -0.007058766 | Fit | RBC | 0.33
0.372 | -0.007059621 | Fit | RBC | 0.332
0.374 | -0.007060472 | Fit | RBC | 0.334
0.376 | -0.007061319 | Fit | RBC | 0.336
0.378 | -0.007062162 | Fit | RBC | 0.338
0.38 | -0.007063001 | Fit | RBC | 0.34
0.382 | -0.007063835 | Fit | RBC | 0.342
0.384 | -0.007064666 | Fit | RBC | 0.344
0.386 | -0.007065492 | Fit | RBC | 0.346
0.388 | -0.007066315 | Fit | RBC | 0.348
0.39 | -0.007067134 | Fit | RBC | 0.35
0.392 | -0.007067948 | Fit | RBC | 0.352
0.394 | -0.007068759 | Fit | RBC | 0.354
0.396 | -0.007069565 | Fit | RBC | 0.356
0.398 | -0.007070368 | Fit | RBC | 0.358
0.4 | -0.007071167 | Fit | RBC | 0.36
0.402 | -0.007071962 | Fit | RBC | 0.362
0.404 | -0.007072753 | Fit | RBC | 0.364
0.406 | -0.007073541 | Fit | RBC | 0.366
0.408 | -0.007074324 | Fit | RBC | 0.368
0.41 | -0.007075104 | Fit | RBC | 0.37
0.412 | -0.00707588 | Fit | RBC | 0.372
0.414 | -0.007076652 | Fit | RBC | 0.374
0.416 | -0.007077421 | Fit | RBC | 0.376
0.418 | -0.007078185 | Fit | RBC | 0.378
0.42 | -0.007078946 | Fit | RBC | 0.38
0.422 | -0.007079704 | Fit | RBC | 0.382
0.424 | -0.007080457 | Fit | RBC | 0.384
0.426 | -0.007081207 | Fit | RBC | 0.386
0.428 | -0.007081954 | Fit | RBC | 0.388
0.43 | -0.007082696 | Fit | RBC | 0.39
0.432 | -0.007083435 | Fit | RBC | 0.392
0.434 | -0.007084171 | Fit | RBC | 0.394
0.436 | -0.007084903 | Fit | RBC | 0.396
0.438 | -0.007085631 | Fit | RBC | 0.398
0.44 | -0.007086356 | Fit | RBC | 0.4
0.442 | -0.007087078 | Fit | RBC | 0.402
0.444 | -0.007087796 | Fit | RBC | 0.404
0.446 | -0.00708851 | Fit | RBC | 0.406
0.448 | -0.007089221 | Fit | RBC | 0.408
0.45 | -0.007089928 | Fit | RBC | 0.41
0.452 | -0.007090632 | Fit | RBC | 0.412
0.454 | -0.007091333 | Fit | RBC | 0.414
0.456 | -0.00709203 | Fit | RBC | 0.416
0.458 | -0.007092724 | Fit | RBC | 0.418
0.46 | -0.007093415 | Fit | RBC | 0.42
0.462 | -0.007094102 | Fit | RBC | 0.422
0.464 | -0.007094786 | Fit | RBC | 0.424
0.466 | -0.007095466 | Fit | RBC | 0.426
0.468 | -0.007096143 | Fit | RBC | 0.428
0.47 | -0.007096817 | Fit | RBC | 0.43
0.472 | -0.007097488 | Fit | RBC | 0.432
0.474 | -0.007098155 | Fit | RBC | 0.434
0.476 | -0.007098819 | Fit | RBC | 0.436
0.478 | -0.00709948 | Fit | RBC | 0.438
0.48 | -0.007100138 | Fit | RBC | 0.44
0.482 | -0.007100793 | Fit | RBC | 0.442
0.484 | -0.007101444 | Fit | RBC | 0.444
0.486 | -0.007102092 | Fit | RBC | 0.446
0.488 | -0.007102737 | Fit | RBC | 0.448
0.49 | -0.007103379 | Fit | RBC | 0.45
0.492 | -0.007104018 | Fit | RBC | 0.452
0.494 | -0.007104654 | Fit | RBC | 0.454
0.496 | -0.007105286 | Fit | RBC | 0.456
0.498 | -0.007105916 | Fit | RBC | 0.458
0.5 | -0.007106542 | Fit | RBC | 0.46
0.502 | -0.007107166 | Fit | RBC | 0.462
0.504 | -0.007107786 | Fit | RBC | 0.464
0.506 | -0.007108404 | Fit | RBC | 0.466
0.508 | -0.007109018 | Fit | RBC | 0.468
0.51 | -0.00710963 | Fit | RBC | 0.47
0.512 | -0.007110238 | Fit | RBC | 0.472
0.514 | -0.007110844 | Fit | RBC | 0.474
0.516 | -0.007111446 | Fit | RBC | 0.476
0.518 | -0.007112046 | Fit | RBC | 0.478
0.52 | -0.007112643 | Fit | RBC | 0.48
0.522 | -0.007113237 | Fit | RBC | 0.482
0.524 | -0.007113828 | Fit | RBC | 0.484
0.526 | -0.007114416 | Fit | RBC | 0.486
0.528 | -0.007115001 | Fit | RBC | 0.488
0.53 | -0.007115584 | Fit | RBC | 0.49
0.532 | -0.007116163 | Fit | RBC | 0.492
0.534 | -0.00711674 | Fit | RBC | 0.494
0.536 | -0.007117314 | Fit | RBC | 0.496
0.538 | -0.007117885 | Fit | RBC | 0.498
0.54 | -0.007118454 | Fit | RBC | 0.5
0.542 | -0.00711902 | Fit | RBC | 0.502
0.544 | -0.007119583 | Fit | RBC | 0.504
0.546 | -0.007120143 | Fit | RBC | 0.506
0.548 | -0.0071207 | Fit | RBC | 0.508
0.55 | -0.007121255 | Fit | RBC | 0.51
0.552 | -0.007121807 | Fit | RBC | 0.512
0.554 | -0.007122357 | Fit | RBC | 0.514
0.556 | -0.007122904 | Fit | RBC | 0.516
0.558 | -0.007123448 | Fit | RBC | 0.518
0.56 | -0.007123989 | Fit | RBC | 0.52
0.562 | -0.007124528 | Fit | RBC | 0.522
0.564 | -0.007125064 | Fit | RBC | 0.524
0.566 | -0.007125598 | Fit | RBC | 0.526
0.568 | -0.007126129 | Fit | RBC | 0.528
0.57 | -0.007126657 | Fit | RBC | 0.53
0.572 | -0.007127183 | Fit | RBC | 0.532
0.574 | -0.007127707 | Fit | RBC | 0.534
0.576 | -0.007128228 | Fit | RBC | 0.536
0.578 | -0.007128746 | Fit | RBC | 0.538
0.58 | -0.007129262 | Fit | RBC | 0.54
0.582 | -0.007129775 | Fit | RBC | 0.542
0.584 | -0.007130286 | Fit | RBC | 0.544
0.586 | -0.007130794 | Fit | RBC | 0.546
0.588 | -0.0071313 | Fit | RBC | 0.548
0.59 | -0.007131803 | Fit | RBC | 0.55
0.592 | -0.007132304 | Fit | RBC | 0.552
0.594 | -0.007132803 | Fit | RBC | 0.554
0.596 | -0.007133299 | Fit | RBC | 0.556
0.598 | -0.007133793 | Fit | RBC | 0.558
0.6 | -0.007134284 | Fit | RBC | 0.56
0.602 | -0.007134773 | Fit | RBC | 0.562
0.604 | -0.00713526 | Fit | RBC | 0.564
0.606 | -0.007135744 | Fit | RBC | 0.566
0.608 | -0.007136226 | Fit | RBC | 0.568
0.61 | -0.007136705 | Fit | RBC | 0.57
0.612 | -0.007137182 | Fit | RBC | 0.572
0.614 | -0.007137657 | Fit | RBC | 0.574
0.616 | -0.00713813 | Fit | RBC | 0.576
0.618 | -0.0071386 | Fit | RBC | 0.578
0.62 | -0.007139068 | Fit | RBC | 0.58
0.622 | -0.007139534 | Fit | RBC | 0.582
0.624 | -0.007139997 | Fit | RBC | 0.584
0.626 | -0.007140459 | Fit | RBC | 0.586
0.628 | -0.007140918 | Fit | RBC | 0.588
0.63 | -0.007141374 | Fit | RBC | 0.59
0.632 | -0.007141829 | Fit | RBC | 0.592
0.634 | -0.007142281 | Fit | RBC | 0.594
0.636 | -0.007142731 | Fit | RBC | 0.596
0.638 | -0.007143179 | Fit | RBC | 0.598
0.64 | -0.007143625 | Fit | RBC | 0.6
0.642 | -0.007144069 | Fit | RBC | 0.602
0.644 | -0.00714451 | Fit | RBC | 0.604
0.646 | -0.00714495 | Fit | RBC | 0.606
0.648 | -0.007145387 | Fit | RBC | 0.608
0.65 | -0.007145822 | Fit | RBC | 0.61
0.652 | -0.007146255 | Fit | RBC | 0.612
0.654 | -0.007146686 | Fit | RBC | 0.614
0.656 | -0.007147115 | Fit | RBC | 0.616
0.658 | -0.007147541 | Fit | RBC | 0.618
0.66 | -0.007147966 | Fit | RBC | 0.62
0.662 | -0.007148388 | Fit | RBC | 0.622
0.664 | -0.007148809 | Fit | RBC | 0.624
0.666 | -0.007149227 | Fit | RBC | 0.626
0.668 | -0.007149644 | Fit | RBC | 0.628
0.67 | -0.007150058 | Fit | RBC | 0.63
0.672 | -0.007150471 | Fit | RBC | 0.632
0.674 | -0.007150881 | Fit | RBC | 0.634
0.676 | -0.00715129 | Fit | RBC | 0.636
0.678 | -0.007151696 | Fit | RBC | 0.638
0.68 | -0.007152101 | Fit | RBC | 0.64
0.682 | -0.007152503 | Fit | RBC | 0.642
0.684 | -0.007152904 | Fit | RBC | 0.644
0.686 | -0.007153302 | Fit | RBC | 0.646
0.688 | -0.007153699 | Fit | RBC | 0.648
0.69 | -0.007154094 | Fit | RBC | 0.65
0.692 | -0.007154487 | Fit | RBC | 0.652
0.694 | -0.007154878 | Fit | RBC | 0.654
0.696 | -0.007155267 | Fit | RBC | 0.656
0.698 | -0.007155654 | Fit | RBC | 0.658
0.7 | -0.007156039 | Fit | RBC | 0.66
0.702 | -0.007156423 | Fit | RBC | 0.662
0.704 | -0.007156804 | Fit | RBC | 0.664
0.706 | -0.007157184 | Fit | RBC | 0.666
0.708 | -0.007157562 | Fit | RBC | 0.668
0.71 | -0.007157938 | Fit | RBC | 0.67
0.712 | -0.007158312 | Fit | RBC | 0.672
0.714 | -0.007158685 | Fit | RBC | 0.674
0.716 | -0.007159055 | Fit | RBC | 0.676
0.718 | -0.007159424 | Fit | RBC | 0.678
0.72 | -0.007159791 | Fit | RBC | 0.68
0.722 | -0.007160156 | Fit | RBC | 0.682
0.724 | -0.00716052 | Fit | RBC | 0.684
0.726 | -0.007160881 | Fit | RBC | 0.686
0.728 | -0.007161241 | Fit | RBC | 0.688
0.73 | -0.007161599 | Fit | RBC | 0.69
0.732 | -0.007161956 | Fit | RBC | 0.692
0.734 | -0.007162311 | Fit | RBC | 0.694
0.736 | -0.007162664 | Fit | RBC | 0.696
0.738 | -0.007163015 | Fit | RBC | 0.698
0.74 | -0.007163365 | Fit | RBC | 0.7
0.742 | -0.007163712 | Fit | RBC | 0.702
0.744 | -0.007164059 | Fit | RBC | 0.704
0.746 | -0.007164403 | Fit | RBC | 0.706
0.748 | -0.007164746 | Fit | RBC | 0.708
0.75 | -0.007165087 | Fit | RBC | 0.71
0.752 | -0.007165427 | Fit | RBC | 0.712
0.754 | -0.007165765 | Fit | RBC | 0.714
0.756 | -0.007166101 | Fit | RBC | 0.716
0.758 | -0.007166436 | Fit | RBC | 0.718
0.76 | -0.007166769 | Fit | RBC | 0.72
0.762 | -0.0071671 | Fit | RBC | 0.722
0.764 | -0.00716743 | Fit | RBC | 0.724
0.766 | -0.007167758 | Fit | RBC | 0.726
0.768 | -0.007168085 | Fit | RBC | 0.728
0.77 | -0.00716841 | Fit | RBC | 0.73
0.772 | -0.007168733 | Fit | RBC | 0.732
0.774 | -0.007169055 | Fit | RBC | 0.734
0.776 | -0.007169375 | Fit | RBC | 0.736
0.778 | -0.007169694 | Fit | RBC | 0.738
0.78 | -0.007170011 | Fit | RBC | 0.74
0.782 | -0.007170327 | Fit | RBC | 0.742
0.784 | -0.007170641 | Fit | RBC | 0.744
0.786 | -0.007170954 | Fit | RBC | 0.746
0.788 | -0.007171265 | Fit | RBC | 0.748
0.79 | -0.007171574 | Fit | RBC | 0.75
0.792 | -0.007171882 | Fit | RBC | 0.752
0.794 | -0.007172189 | Fit | RBC | 0.754
0.796 | -0.007172494 | Fit | RBC | 0.756
0.798 | -0.007172798 | Fit | RBC | 0.758
0.8 | -0.0071731 | Fit | RBC | 0.76
0.802 | -0.007173401 | Fit | RBC | 0.762
0.804 | -0.0071737 | Fit | RBC | 0.764
0.806 | -0.007173998 | Fit | RBC | 0.766
0.808 | -0.007174294 | Fit | RBC | 0.768
0.81 | -0.007174589 | Fit | RBC | 0.77
0.812 | -0.007174882 | Fit | RBC | 0.772
0.814 | -0.007175174 | Fit | RBC | 0.774
0.816 | -0.007175465 | Fit | RBC | 0.776
0.818 | -0.007175754 | Fit | RBC | 0.778
0.82 | -0.007176042 | Fit | RBC | 0.78
0.822 | -0.007176328 | Fit | RBC | 0.782
0.824 | -0.007176613 | Fit | RBC | 0.784
0.826 | -0.007176897 | Fit | RBC | 0.786
0.828 | -0.007177179 | Fit | RBC | 0.788
0.83 | -0.00717746 | Fit | RBC | 0.79
0.832 | -0.00717774 | Fit | RBC | 0.792
0.834 | -0.007178018 | Fit | RBC | 0.794
0.836 | -0.007178295 | Fit | RBC | 0.796
0.838 | -0.00717857 | Fit | RBC | 0.798
0.84 | -0.007178844 | Fit | RBC | 0.8
0.842 | -0.007179117 | Fit | RBC | 0.802
0.844 | -0.007179389 | Fit | RBC | 0.804
0.846 | -0.007179659 | Fit | RBC | 0.806
0.848 | -0.007179928 | Fit | RBC | 0.808
0.85 | -0.007180195 | Fit | RBC | 0.81
0.852 | -0.007180462 | Fit | RBC | 0.812
0.854 | -0.007180727 | Fit | RBC | 0.814
0.856 | -0.00718099 | Fit | RBC | 0.816
0.858 | -0.007181253 | Fit | RBC | 0.818
0.86 | -0.007181514 | Fit | RBC | 0.82
0.862 | -0.007181774 | Fit | RBC | 0.822
0.864 | -0.007182032 | Fit | RBC | 0.824
0.866 | -0.00718229 | Fit | RBC | 0.826
0.868 | -0.007182546 | Fit | RBC | 0.828
0.87 | -0.007182801 | Fit | RBC | 0.83
0.872 | -0.007183054 | Fit | RBC | 0.832
0.874 | -0.007183307 | Fit | RBC | 0.834
0.876 | -0.007183558 | Fit | RBC | 0.836
0.878 | -0.007183808 | Fit | RBC | 0.838
0.88 | -0.007184057 | Fit | RBC | 0.84
0.882 | -0.007184304 | Fit | RBC | 0.842
0.884 | -0.007184551 | Fit | RBC | 0.844
0.886 | -0.007184796 | Fit | RBC | 0.846
0.888 | -0.00718504 | Fit | RBC | 0.848
0.89 | -0.007185283 | Fit | RBC | 0.85
0.892 | -0.007185524 | Fit | RBC | 0.852
0.894 | -0.007185765 | Fit | RBC | 0.854
0.896 | -0.007186004 | Fit | RBC | 0.856
0.898 | -0.007186242 | Fit | RBC | 0.858
0.9 | -0.007186479 | Fit | RBC | 0.86
0.902 | -0.007186715 | Fit | RBC | 0.862
0.904 | -0.007186949 | Fit | RBC | 0.864
0.906 | -0.007187183 | Fit | RBC | 0.866
0.908 | -0.007187415 | Fit | RBC | 0.868
0.91 | -0.007187647 | Fit | RBC | 0.87
0.912 | -0.007187877 | Fit | RBC | 0.872
0.914 | -0.007188106 | Fit | RBC | 0.874
0.916 | -0.007188334 | Fit | RBC | 0.876
0.918 | -0.00718856 | Fit | RBC | 0.878
0.92 | -0.007188786 | Fit | RBC | 0.88
0.922 | -0.007189011 | Fit | RBC | 0.882
0.924 | -0.007189234 | Fit | RBC | 0.884
0.926 | -0.007189457 | Fit | RBC | 0.886
0.928 | -0.007189678 | Fit | RBC | 0.888
0.93 | -0.007189898 | Fit | RBC | 0.89
0.932 | -0.007190118 | Fit | RBC | 0.892
0.934 | -0.007190336 | Fit | RBC | 0.894
0.936 | -0.007190553 | Fit | RBC | 0.896
0.938 | -0.007190769 | Fit | RBC | 0.898
0.94 | -0.007190984 | Fit | RBC | 0.9
0.942 | -0.007191198 | Fit | RBC | 0.902
0.944 | -0.007191411 | Fit | RBC | 0.904
0.946 | -0.007191623 | Fit | RBC | 0.906
0.948 | -0.007191834 | Fit | RBC | 0.908
0.95 | -0.007192043 | Fit | RBC | 0.91
0.952 | -0.007192252 | Fit | RBC | 0.912
0.954 | -0.00719246 | Fit | RBC | 0.914
0.956 | -0.007192667 | Fit | RBC | 0.916
0.958 | -0.007192873 | Fit | RBC | 0.918
0.96 | -0.007193077 | Fit | RBC | 0.92
0.962 | -0.007193281 | Fit | RBC | 0.922
0.964 | -0.007193484 | Fit | RBC | 0.924
0.966 | -0.007193686 | Fit | RBC | 0.926
0.968 | -0.007193887 | Fit | RBC | 0.928
0.97 | -0.007194087 | Fit | RBC | 0.93
0.972 | -0.007194285 | Fit | RBC | 0.932
0.974 | -0.007194483 | Fit | RBC | 0.934
0.976 | -0.00719468 | Fit | RBC | 0.936
0.978 | -0.007194876 | Fit | RBC | 0.938
0.98 | -0.007195071 | Fit | RBC | 0.94
0.982 | -0.007195266 | Fit | RBC | 0.942
0.984 | -0.007195459 | Fit | RBC | 0.944
0.986 | -0.007195651 | Fit | RBC | 0.946
0.988 | -0.007195842 | Fit | RBC | 0.948
0.99 | -0.007196033 | Fit | RBC | 0.95
0.992 | -0.007196222 | Fit | RBC | 0.952
0.994 | -0.007196411 | Fit | RBC | 0.954
0.996 | -0.007196598 | Fit | RBC | 0.956
0.998 | -0.007196785 | Fit | RBC | 0.958
1 | -0.007196971 | Fit | RBC | 0.96
1.002 | -0.007197156 | Fit | RBC | 0.962
1.004 | -0.00719734 | Fit | RBC | 0.964
1.006 | -0.007197523 | Fit | RBC | 0.966
1.008 | -0.007197705 | Fit | RBC | 0.968
1.01 | -0.007197887 | Fit | RBC | 0.97
1.012 | -0.007198067 | Fit | RBC | 0.972
1.014 | -0.007198247 | Fit | RBC | 0.974
1.016 | -0.007198425 | Fit | RBC | 0.976
1.018 | -0.007198603 | Fit | RBC | 0.978
1.02 | -0.00719878 | Fit | RBC | 0.98
1.022 | -0.007198956 | Fit | RBC | 0.982
1.024 | -0.007199132 | Fit | RBC | 0.984
1.026 | -0.007199306 | Fit | RBC | 0.986
1.028 | -0.00719948 | Fit | RBC | 0.988
1.03 | -0.007199653 | Fit | RBC | 0.99
1.032 | -0.007199824 | Fit | RBC | 0.992
1.034 | -0.007199996 | Fit | RBC | 0.994
1.036 | -0.007200166 | Fit | RBC | 0.996
1.038 | -0.007200335 | Fit | RBC | 0.998
1.04 | -0.007200504 | Fit | RBC | 1
1.042 | -0.007200672 | Fit | RBC | 1.002
1.044 | -0.007200839 | Fit | RBC | 1.004
1.046 | -0.007201005 | Fit | RBC | 1.006
1.048 | -0.00720117 | Fit | RBC | 1.008
1.05 | -0.007201335 | Fit | RBC | 1.01
1.052 | -0.007201498 | Fit | RBC | 1.012
1.054 | -0.007201661 | Fit | RBC | 1.014
1.056 | -0.007201823 | Fit | RBC | 1.016
1.058 | -0.007201985 | Fit | RBC | 1.018
1.06 | -0.007202145 | Fit | RBC | 1.02
1.062 | -0.007202305 | Fit | RBC | 1.022
1.064 | -0.007202464 | Fit | RBC | 1.024
1.066 | -0.007202623 | Fit | RBC | 1.026
1.068 | -0.00720278 | Fit | RBC | 1.028
1.07 | -0.007202937 | Fit | RBC | 1.03
1.072 | -0.007203093 | Fit | RBC | 1.032
1.074 | -0.007203248 | Fit | RBC | 1.034
1.076 | -0.007203403 | Fit | RBC | 1.036
1.078 | -0.007203556 | Fit | RBC | 1.038
1.08 | -0.007203709 | Fit | RBC | 1.04
1.082 | -0.007203862 | Fit | RBC | 1.042
1.084 | -0.007204013 | Fit | RBC | 1.044
1.086 | -0.007204164 | Fit | RBC | 1.046
1.088 | -0.007204314 | Fit | RBC | 1.048
1.09 | -0.007204463 | Fit | RBC | 1.05
1.092 | -0.007204612 | Fit | RBC | 1.052
1.094 | -0.00720476 | Fit | RBC | 1.054
1.096 | -0.007204907 | Fit | RBC | 1.056
1.098 | -0.007205053 | Fit | RBC | 1.058
1.1 | -0.007205199 | Fit | RBC | 1.06
1.102 | -0.007205344 | Fit | RBC | 1.062
1.104 | -0.007205488 | Fit | RBC | 1.064
1.106 | -0.007205632 | Fit | RBC | 1.066
1.108 | -0.007205775 | Fit | RBC | 1.068
1.11 | -0.007205917 | Fit | RBC | 1.07
1.112 | -0.007206058 | Fit | RBC | 1.072
1.114 | -0.007206199 | Fit | RBC | 1.074
1.116 | -0.007206339 | Fit | RBC | 1.076
1.118 | -0.007206479 | Fit | RBC | 1.078
1.12 | -0.007206618 | Fit | RBC | 1.08
1.122 | -0.007206756 | Fit | RBC | 1.082
1.124 | -0.007206893 | Fit | RBC | 1.084
1.126 | -0.00720703 | Fit | RBC | 1.086
1.128 | -0.007207166 | Fit | RBC | 1.088
1.13 | -0.007207302 | Fit | RBC | 1.09
1.132 | -0.007207437 | Fit | RBC | 1.092
1.134 | -0.007207571 | Fit | RBC | 1.094
1.136 | -0.007207704 | Fit | RBC | 1.096
1.138 | -0.007207837 | Fit | RBC | 1.098
1.14 | -0.007207969 | Fit | RBC | 1.1
1.142 | -0.007208101 | Fit | RBC | 1.102
1.144 | -0.007208232 | Fit | RBC | 1.104
1.146 | -0.007208362 | Fit | RBC | 1.106
1.148 | -0.007208492 | Fit | RBC | 1.108
1.15 | -0.007208621 | Fit | RBC | 1.11
1.152 | -0.007208749 | Fit | RBC | 1.112
1.154 | -0.007208877 | Fit | RBC | 1.114
1.156 | -0.007209004 | Fit | RBC | 1.116
1.158 | -0.007209131 | Fit | RBC | 1.118
1.16 | -0.007209257 | Fit | RBC | 1.12
1.162 | -0.007209382 | Fit | RBC | 1.122
1.164 | -0.007209507 | Fit | RBC | 1.124
1.166 | -0.007209631 | Fit | RBC | 1.126
1.168 | -0.007209754 | Fit | RBC | 1.128
1.17 | -0.007209877 | Fit | RBC | 1.13
1.172 | -0.00721 | Fit | RBC | 1.132
1.174 | -0.007210121 | Fit | RBC | 1.134
1.176 | -0.007210243 | Fit | RBC | 1.136
1.178 | -0.007210363 | Fit | RBC | 1.138
1.18 | -0.007210483 | Fit | RBC | 1.14
1.182 | -0.007210603 | Fit | RBC | 1.142
1.184 | -0.007210721 | Fit | RBC | 1.144
1.186 | -0.00721084 | Fit | RBC | 1.146
1.188 | -0.007210957 | Fit | RBC | 1.148
1.19 | -0.007211074 | Fit | RBC | 1.15
1.192 | -0.007211191 | Fit | RBC | 1.152
1.194 | -0.007211307 | Fit | RBC | 1.154
1.196 | -0.007211422 | Fit | RBC | 1.156
1.198 | -0.007211537 | Fit | RBC | 1.158
1.2 | -0.007211651 | Fit | RBC | 1.16
1.202 | -0.007211765 | Fit | RBC | 1.162
1.204 | -0.007211878 | Fit | RBC | 1.164
1.206 | -0.007211991 | Fit | RBC | 1.166
1.208 | -0.007212103 | Fit | RBC | 1.168
1.21 | -0.007212214 | Fit | RBC | 1.17
1.212 | -0.007212325 | Fit | RBC | 1.172
1.214 | -0.007212436 | Fit | RBC | 1.174
1.216 | -0.007212546 | Fit | RBC | 1.176
1.218 | -0.007212655 | Fit | RBC | 1.178
1.22 | -0.007212764 | Fit | RBC | 1.18
1.222 | -0.007212872 | Fit | RBC | 1.182
1.224 | -0.00721298 | Fit | RBC | 1.184
1.226 | -0.007213087 | Fit | RBC | 1.186
1.228 | -0.007213194 | Fit | RBC | 1.188
1.23 | -0.0072133 | Fit | RBC | 1.19
1.232 | -0.007213406 | Fit | RBC | 1.192
1.234 | -0.007213511 | Fit | RBC | 1.194
1.236 | -0.007213616 | Fit | RBC | 1.196
1.238 | -0.00721372 | Fit | RBC | 1.198
1.24 | -0.007213824 | Fit | RBC | 1.2
1.242 | -0.007213927 | Fit | RBC | 1.202
1.244 | -0.00721403 | Fit | RBC | 1.204
1.246 | -0.007214132 | Fit | RBC | 1.206
1.248 | -0.007214234 | Fit | RBC | 1.208
1.25 | -0.007214335 | Fit | RBC | 1.21
1.252 | -0.007214436 | Fit | RBC | 1.212
1.254 | -0.007214536 | Fit | RBC | 1.214
1.256 | -0.007214636 | Fit | RBC | 1.216
1.258 | -0.007214735 | Fit | RBC | 1.218
1.26 | -0.007214834 | Fit | RBC | 1.22
1.262 | -0.007214932 | Fit | RBC | 1.222
1.264 | -0.00721503 | Fit | RBC | 1.224
1.266 | -0.007215127 | Fit | RBC | 1.226
1.268 | -0.007215224 | Fit | RBC | 1.228
1.27 | -0.00721532 | Fit | RBC | 1.23
1.272 | -0.007215416 | Fit | RBC | 1.232
1.274 | -0.007215512 | Fit | RBC | 1.234
1.276 | -0.007215607 | Fit | RBC | 1.236
1.278 | -0.007215701 | Fit | RBC | 1.238
1.28 | -0.007215795 | Fit | RBC | 1.24
1.282 | -0.007215889 | Fit | RBC | 1.242
1.284 | -0.007215982 | Fit | RBC | 1.244
1.286 | -0.007216075 | Fit | RBC | 1.246
1.288 | -0.007216167 | Fit | RBC | 1.248
1.29 | -0.007216259 | Fit | RBC | 1.25
1.292 | -0.00721635 | Fit | RBC | 1.252
1.294 | -0.007216441 | Fit | RBC | 1.254
1.296 | -0.007216532 | Fit | RBC | 1.256
1.298 | -0.007216622 | Fit | RBC | 1.258
1.3 | -0.007216711 | Fit | RBC | 1.26
1.302 | -0.0072168 | Fit | RBC | 1.262
1.304 | -0.007216889 | Fit | RBC | 1.264
1.306 | -0.007216978 | Fit | RBC | 1.266
1.308 | -0.007217065 | Fit | RBC | 1.268
1.31 | -0.007217153 | Fit | RBC | 1.27
1.312 | -0.00721724 | Fit | RBC | 1.272
1.314 | -0.007217327 | Fit | RBC | 1.274
1.316 | -0.007217413 | Fit | RBC | 1.276
1.318 | -0.007217499 | Fit | RBC | 1.278
1.32 | -0.007217584 | Fit | RBC | 1.28
1.322 | -0.007217669 | Fit | RBC | 1.282
1.324 | -0.007217753 | Fit | RBC | 1.284
1.326 | -0.007217838 | Fit | RBC | 1.286
1.328 | -0.007217921 | Fit | RBC | 1.288
1.33 | -0.007218005 | Fit | RBC | 1.29
1.332 | -0.007218087 | Fit | RBC | 1.292
1.334 | -0.00721817 | Fit | RBC | 1.294
1.336 | -0.007218252 | Fit | RBC | 1.296
1.338 | -0.007218334 | Fit | RBC | 1.298
1.34 | -0.007218415 | Fit | RBC | 1.3
1.342 | -0.007218496 | Fit | RBC | 1.302
1.344 | -0.007218577 | Fit | RBC | 1.304
1.346 | -0.007218657 | Fit | RBC | 1.306
1.348 | -0.007218736 | Fit | RBC | 1.308
1.35 | -0.007218816 | Fit | RBC | 1.31
1.352 | -0.007218895 | Fit | RBC | 1.312
1.354 | -0.007218973 | Fit | RBC | 1.314
1.356 | -0.007219052 | Fit | RBC | 1.316
1.358 | -0.007219129 | Fit | RBC | 1.318
1.36 | -0.007219207 | Fit | RBC | 1.32
1.362 | -0.007219284 | Fit | RBC | 1.322
1.364 | -0.007219361 | Fit | RBC | 1.324
1.366 | -0.007219437 | Fit | RBC | 1.326
1.368 | -0.007219513 | Fit | RBC | 1.328
1.37 | -0.007219589 | Fit | RBC | 1.33
1.372 | -0.007219664 | Fit | RBC | 1.332
1.374 | -0.007219739 | Fit | RBC | 1.334
1.376 | -0.007219813 | Fit | RBC | 1.336
1.378 | -0.007219887 | Fit | RBC | 1.338
1.38 | -0.007219961 | Fit | RBC | 1.34
1.382 | -0.007220034 | Fit | RBC | 1.342
1.384 | -0.007220108 | Fit | RBC | 1.344
1.386 | -0.00722018 | Fit | RBC | 1.346
1.388 | -0.007220253 | Fit | RBC | 1.348
1.39 | -0.007220325 | Fit | RBC | 1.35
1.392 | -0.007220396 | Fit | RBC | 1.352
1.394 | -0.007220468 | Fit | RBC | 1.354
1.396 | -0.007220539 | Fit | RBC | 1.356
1.398 | -0.007220609 | Fit | RBC | 1.358
1.4 | -0.007220679 | Fit | RBC | 1.36
1.402 | -0.007220749 | Fit | RBC | 1.362
1.404 | -0.007220819 | Fit | RBC | 1.364
1.406 | -0.007220888 | Fit | RBC | 1.366
1.408 | -0.007220957 | Fit | RBC | 1.368
1.41 | -0.007221026 | Fit | RBC | 1.37
1.412 | -0.007221094 | Fit | RBC | 1.372
1.414 | -0.007221162 | Fit | RBC | 1.374
1.416 | -0.00722123 | Fit | RBC | 1.376
1.418 | -0.007221297 | Fit | RBC | 1.378
1.42 | -0.007221364 | Fit | RBC | 1.38
1.422 | -0.00722143 | Fit | RBC | 1.382
1.424 | -0.007221497 | Fit | RBC | 1.384
1.426 | -0.007221563 | Fit | RBC | 1.386
1.428 | -0.007221628 | Fit | RBC | 1.388
1.43 | -0.007221694 | Fit | RBC | 1.39
1.432 | -0.007221759 | Fit | RBC | 1.392
1.434 | -0.007221823 | Fit | RBC | 1.394
1.436 | -0.007221888 | Fit | RBC | 1.396
1.438 | -0.007221952 | Fit | RBC | 1.398
1.44 | -0.007222016 | Fit | RBC | 1.4
1.442 | -0.007222079 | Fit | RBC | 1.402
1.444 | -0.007222142 | Fit | RBC | 1.404
1.446 | -0.007222205 | Fit | RBC | 1.406
1.448 | -0.007222268 | Fit | RBC | 1.408
1.45 | -0.00722233 | Fit | RBC | 1.41
1.452 | -0.007222392 | Fit | RBC | 1.412
1.454 | -0.007222453 | Fit | RBC | 1.414
1.456 | -0.007222515 | Fit | RBC | 1.416
1.458 | -0.007222576 | Fit | RBC | 1.418
1.46 | -0.007222636 | Fit | RBC | 1.42
1.462 | -0.007222697 | Fit | RBC | 1.422
1.464 | -0.007222757 | Fit | RBC | 1.424
1.466 | -0.007222817 | Fit | RBC | 1.426
1.468 | -0.007222876 | Fit | RBC | 1.428
1.47 | -0.007222936 | Fit | RBC | 1.43
1.472 | -0.007222995 | Fit | RBC | 1.432
1.474 | -0.007223053 | Fit | RBC | 1.434
1.476 | -0.007223112 | Fit | RBC | 1.436
1.478 | -0.00722317 | Fit | RBC | 1.438
1.48 | -0.007223228 | Fit | RBC | 1.44
1.482 | -0.007223285 | Fit | RBC | 1.442
1.484 | -0.007223343 | Fit | RBC | 1.444
1.486 | -0.0072234 | Fit | RBC | 1.446
1.488 | -0.007223457 | Fit | RBC | 1.448
1.49 | -0.007223513 | Fit | RBC | 1.45
1.492 | -0.007223569 | Fit | RBC | 1.452
1.494 | -0.007223625 | Fit | RBC | 1.454
1.496 | -0.007223681 | Fit | RBC | 1.456
1.498 | -0.007223736 | Fit | RBC | 1.458
1.5 | -0.007223791 | Fit | RBC | 1.46
1.502 | -0.007223846 | Fit | RBC | 1.462
1.504 | -0.007223901 | Fit | RBC | 1.464
1.506 | -0.007223955 | Fit | RBC | 1.466
1.508 | -0.007224009 | Fit | RBC | 1.468
1.51 | -0.007224063 | Fit | RBC | 1.47
1.512 | -0.007224116 | Fit | RBC | 1.472
1.514 | -0.00722417 | Fit | RBC | 1.474
1.516 | -0.007224223 | Fit | RBC | 1.476
1.518 | -0.007224275 | Fit | RBC | 1.478
1.52 | -0.007224328 | Fit | RBC | 1.48
1.522 | -0.00722438 | Fit | RBC | 1.482
1.524 | -0.007224432 | Fit | RBC | 1.484
1.526 | -0.007224484 | Fit | RBC | 1.486
1.528 | -0.007224535 | Fit | RBC | 1.488
1.53 | -0.007224587 | Fit | RBC | 1.49
1.532 | -0.007224638 | Fit | RBC | 1.492
1.534 | -0.007224688 | Fit | RBC | 1.494
1.536 | -0.007224739 | Fit | RBC | 1.496
1.538 | -0.007224789 | Fit | RBC | 1.498
1.54 | -0.007224839 | Fit | RBC | 1.5
1.542 | -0.007224889 | Fit | RBC | 1.502
1.544 | -0.007224938 | Fit | RBC | 1.504
1.546 | -0.007224988 | Fit | RBC | 1.506
1.548 | -0.007225037 | Fit | RBC | 1.508
1.55 | -0.007225085 | Fit | RBC | 1.51
1.552 | -0.007225134 | Fit | RBC | 1.512
1.554 | -0.007225182 | Fit | RBC | 1.514
1.556 | -0.00722523 | Fit | RBC | 1.516
1.558 | -0.007225278 | Fit | RBC | 1.518
1.56 | -0.007225326 | Fit | RBC | 1.52
1.562 | -0.007225373 | Fit | RBC | 1.522
1.564 | -0.007225421 | Fit | RBC | 1.524
1.566 | -0.007225467 | Fit | RBC | 1.526
1.568 | -0.007225514 | Fit | RBC | 1.528
1.57 | -0.007225561 | Fit | RBC | 1.53
1.572 | -0.007225607 | Fit | RBC | 1.532
1.574 | -0.007225653 | Fit | RBC | 1.534
1.576 | -0.007225699 | Fit | RBC | 1.536
1.578 | -0.007225744 | Fit | RBC | 1.538
1.58 | -0.00722579 | Fit | RBC | 1.54
1.582 | -0.007225835 | Fit | RBC | 1.542
1.584 | -0.00722588 | Fit | RBC | 1.544
1.586 | -0.007225925 | Fit | RBC | 1.546
1.588 | -0.007225969 | Fit | RBC | 1.548
1.59 | -0.007226013 | Fit | RBC | 1.55
1.592 | -0.007226057 | Fit | RBC | 1.552
1.594 | -0.007226101 | Fit | RBC | 1.554
1.596 | -0.007226145 | Fit | RBC | 1.556
1.598 | -0.007226188 | Fit | RBC | 1.558
1.6 | -0.007226232 | Fit | RBC | 1.56
1.602 | -0.007226275 | Fit | RBC | 1.562
1.604 | -0.007226317 | Fit | RBC | 1.564
1.606 | -0.00722636 | Fit | RBC | 1.566
1.608 | -0.007226402 | Fit | RBC | 1.568
1.61 | -0.007226445 | Fit | RBC | 1.57
1.612 | -0.007226487 | Fit | RBC | 1.572
1.614 | -0.007226528 | Fit | RBC | 1.574
1.616 | -0.00722657 | Fit | RBC | 1.576
1.618 | -0.007226611 | Fit | RBC | 1.578
1.62 | -0.007226652 | Fit | RBC | 1.58
1.622 | -0.007226693 | Fit | RBC | 1.582
1.624 | -0.007226734 | Fit | RBC | 1.584
1.626 | -0.007226775 | Fit | RBC | 1.586
1.628 | -0.007226815 | Fit | RBC | 1.588
1.63 | -0.007226855 | Fit | RBC | 1.59
1.632 | -0.007226895 | Fit | RBC | 1.592
1.634 | -0.007226935 | Fit | RBC | 1.594
1.636 | -0.007226975 | Fit | RBC | 1.596
1.638 | -0.007227014 | Fit | RBC | 1.598
1.64 | -0.007227053 | Fit | RBC | 1.6
1.642 | -0.007227092 | Fit | RBC | 1.602
1.644 | -0.007227131 | Fit | RBC | 1.604
1.646 | -0.00722717 | Fit | RBC | 1.606
1.648 | -0.007227208 | Fit | RBC | 1.608
1.65 | -0.007227247 | Fit | RBC | 1.61
1.652 | -0.007227285 | Fit | RBC | 1.612
1.654 | -0.007227323 | Fit | RBC | 1.614
1.656 | -0.00722736 | Fit | RBC | 1.616
1.658 | -0.007227398 | Fit | RBC | 1.618
1.66 | -0.007227435 | Fit | RBC | 1.62
1.662 | -0.007227472 | Fit | RBC | 1.622
1.664 | -0.007227509 | Fit | RBC | 1.624
1.666 | -0.007227546 | Fit | RBC | 1.626
1.668 | -0.007227583 | Fit | RBC | 1.628
1.67 | -0.007227619 | Fit | RBC | 1.63
1.672 | -0.007227655 | Fit | RBC | 1.632
1.674 | -0.007227692 | Fit | RBC | 1.634
1.676 | -0.007227728 | Fit | RBC | 1.636
1.678 | -0.007227763 | Fit | RBC | 1.638
1.68 | -0.007227799 | Fit | RBC | 1.64
1.682 | -0.007227834 | Fit | RBC | 1.642
1.684 | -0.007227869 | Fit | RBC | 1.644
1.686 | -0.007227905 | Fit | RBC | 1.646
1.688 | -0.007227939 | Fit | RBC | 1.648
1.69 | -0.007227974 | Fit | RBC | 1.65
1.692 | -0.007228009 | Fit | RBC | 1.652
1.694 | -0.007228043 | Fit | RBC | 1.654
1.696 | -0.007228077 | Fit | RBC | 1.656
1.698 | -0.007228111 | Fit | RBC | 1.658
1.7 | -0.007228145 | Fit | RBC | 1.66
1.702 | -0.007228179 | Fit | RBC | 1.662
1.704 | -0.007228213 | Fit | RBC | 1.664
1.706 | -0.007228246 | Fit | RBC | 1.666
1.708 | -0.007228279 | Fit | RBC | 1.668
1.71 | -0.007228312 | Fit | RBC | 1.67
1.712 | -0.007228345 | Fit | RBC | 1.672
1.714 | -0.007228378 | Fit | RBC | 1.674
1.716 | -0.007228411 | Fit | RBC | 1.676
1.718 | -0.007228443 | Fit | RBC | 1.678
1.72 | -0.007228475 | Fit | RBC | 1.68
1.722 | -0.007228507 | Fit | RBC | 1.682
1.724 | -0.007228539 | Fit | RBC | 1.684
1.726 | -0.007228571 | Fit | RBC | 1.686
1.728 | -0.007228603 | Fit | RBC | 1.688
1.73 | -0.007228634 | Fit | RBC | 1.69
1.732 | -0.007228666 | Fit | RBC | 1.692
1.734 | -0.007228697 | Fit | RBC | 1.694
1.736 | -0.007228728 | Fit | RBC | 1.696
1.738 | -0.007228759 | Fit | RBC | 1.698
1.74 | -0.00722879 | Fit | RBC | 1.7
1.742 | -0.00722882 | Fit | RBC | 1.702
1.744 | -0.007228851 | Fit | RBC | 1.704
1.746 | -0.007228881 | Fit | RBC | 1.706
1.748 | -0.007228911 | Fit | RBC | 1.708
1.75 | -0.007228941 | Fit | RBC | 1.71
1.752 | -0.007228971 | Fit | RBC | 1.712
1.754 | -0.007229001 | Fit | RBC | 1.714
1.756 | -0.00722903 | Fit | RBC | 1.716
1.758 | -0.00722906 | Fit | RBC | 1.718
1.76 | -0.007229089 | Fit | RBC | 1.72
1.762 | -0.007229118 | Fit | RBC | 1.722
1.764 | -0.007229147 | Fit | RBC | 1.724
1.766 | -0.007229176 | Fit | RBC | 1.726
1.768 | -0.007229205 | Fit | RBC | 1.728
1.77 | -0.007229233 | Fit | RBC | 1.73
1.772 | -0.007229262 | Fit | RBC | 1.732
1.774 | -0.00722929 | Fit | RBC | 1.734
1.776 | -0.007229318 | Fit | RBC | 1.736
1.778 | -0.007229346 | Fit | RBC | 1.738
1.78 | -0.007229374 | Fit | RBC | 1.74
1.782 | -0.007229402 | Fit | RBC | 1.742
1.784 | -0.00722943 | Fit | RBC | 1.744
1.786 | -0.007229457 | Fit | RBC | 1.746
1.788 | -0.007229485 | Fit | RBC | 1.748
1.79 | -0.007229512 | Fit | RBC | 1.75
1.792 | -0.007229539 | Fit | RBC | 1.752
1.794 | -0.007229566 | Fit | RBC | 1.754
1.796 | -0.007229593 | Fit | RBC | 1.756
1.798 | -0.007229619 | Fit | RBC | 1.758
1.8 | -0.007229646 | Fit | RBC | 1.76
1.802 | -0.007229673 | Fit | RBC | 1.762
1.804 | -0.007229699 | Fit | RBC | 1.764
1.806 | -0.007229725 | Fit | RBC | 1.766
1.808 | -0.007229751 | Fit | RBC | 1.768
1.81 | -0.007229777 | Fit | RBC | 1.77
1.812 | -0.007229803 | Fit | RBC | 1.772
1.814 | -0.007229829 | Fit | RBC | 1.774
1.816 | -0.007229854 | Fit | RBC | 1.776
1.818 | -0.00722988 | Fit | RBC | 1.778
1.82 | -0.007229905 | Fit | RBC | 1.78
1.822 | -0.00722993 | Fit | RBC | 1.782
1.824 | -0.007229955 | Fit | RBC | 1.784
1.826 | -0.00722998 | Fit | RBC | 1.786
1.828 | -0.007230005 | Fit | RBC | 1.788
1.83 | -0.00723003 | Fit | RBC | 1.79
1.832 | -0.007230054 | Fit | RBC | 1.792
1.834 | -0.007230079 | Fit | RBC | 1.794
1.836 | -0.007230103 | Fit | RBC | 1.796
1.838 | -0.007230127 | Fit | RBC | 1.798
1.84 | -0.007230151 | Fit | RBC | 1.8
1.842 | -0.007230175 | Fit | RBC | 1.802
1.844 | -0.007230199 | Fit | RBC | 1.804
1.846 | -0.007230223 | Fit | RBC | 1.806
1.848 | -0.007230247 | Fit | RBC | 1.808
1.85 | -0.00723027 | Fit | RBC | 1.81
1.852 | -0.007230294 | Fit | RBC | 1.812
1.854 | -0.007230317 | Fit | RBC | 1.814
1.856 | -0.00723034 | Fit | RBC | 1.816
1.858 | -0.007230363 | Fit | RBC | 1.818
1.86 | -0.007230386 | Fit | RBC | 1.82
1.862 | -0.007230409 | Fit | RBC | 1.822
1.864 | -0.007230432 | Fit | RBC | 1.824
1.866 | -0.007230454 | Fit | RBC | 1.826
1.868 | -0.007230477 | Fit | RBC | 1.828
1.87 | -0.007230499 | Fit | RBC | 1.83
1.872 | -0.007230522 | Fit | RBC | 1.832
1.874 | -0.007230544 | Fit | RBC | 1.834
1.876 | -0.007230566 | Fit | RBC | 1.836
1.878 | -0.007230588 | Fit | RBC | 1.838
1.88 | -0.00723061 | Fit | RBC | 1.84
1.882 | -0.007230632 | Fit | RBC | 1.842
1.884 | -0.007230653 | Fit | RBC | 1.844
1.886 | -0.007230675 | Fit | RBC | 1.846
1.888 | -0.007230696 | Fit | RBC | 1.848
1.89 | -0.007230718 | Fit | RBC | 1.85
1.892 | -0.007230739 | Fit | RBC | 1.852
1.894 | -0.00723076 | Fit | RBC | 1.854
1.896 | -0.007230781 | Fit | RBC | 1.856
1.898 | -0.007230802 | Fit | RBC | 1.858
1.9 | -0.007230823 | Fit | RBC | 1.86
1.902 | -0.007230844 | Fit | RBC | 1.862
1.904 | -0.007230864 | Fit | RBC | 1.864
1.906 | -0.007230885 | Fit | RBC | 1.866
1.908 | -0.007230905 | Fit | RBC | 1.868
1.91 | -0.007230926 | Fit | RBC | 1.87
1.912 | -0.007230946 | Fit | RBC | 1.872
1.914 | -0.007230966 | Fit | RBC | 1.874
1.916 | -0.007230986 | Fit | RBC | 1.876
1.918 | -0.007231006 | Fit | RBC | 1.878
1.92 | -0.007231026 | Fit | RBC | 1.88
1.922 | -0.007231046 | Fit | RBC | 1.882
1.924 | -0.007231065 | Fit | RBC | 1.884
1.926 | -0.007231085 | Fit | RBC | 1.886
1.928 | -0.007231104 | Fit | RBC | 1.888
1.93 | -0.007231124 | Fit | RBC | 1.89
1.932 | -0.007231143 | Fit | RBC | 1.892
1.934 | -0.007231162 | Fit | RBC | 1.894
1.936 | -0.007231181 | Fit | RBC | 1.896
1.938 | -0.0072312 | Fit | RBC | 1.898
1.94 | -0.007231219 | Fit | RBC | 1.9
1.942 | -0.007231238 | Fit | RBC | 1.902
1.944 | -0.007231257 | Fit | RBC | 1.904
1.946 | -0.007231275 | Fit | RBC | 1.906
1.948 | -0.007231294 | Fit | RBC | 1.908
1.95 | -0.007231312 | Fit | RBC | 1.91
1.952 | -0.007231331 | Fit | RBC | 1.912
1.954 | -0.007231349 | Fit | RBC | 1.914
1.956 | -0.007231367 | Fit | RBC | 1.916
1.958 | -0.007231385 | Fit | RBC | 1.918
1.96 | -0.007231403 | Fit | RBC | 1.92
1.962 | -0.007231421 | Fit | RBC | 1.922
1.964 | -0.007231439 | Fit | RBC | 1.924
1.966 | -0.007231457 | Fit | RBC | 1.926
1.968 | -0.007231475 | Fit | RBC | 1.928
1.97 | -0.007231492 | Fit | RBC | 1.93
1.972 | -0.00723151 | Fit | RBC | 1.932
1.974 | -0.007231527 | Fit | RBC | 1.934
1.976 | -0.007231544 | Fit | RBC | 1.936
1.978 | -0.007231562 | Fit | RBC | 1.938
1.98 | -0.007231579 | Fit | RBC | 1.94
1.982 | -0.007231596 | Fit | RBC | 1.942
1.984 | -0.007231613 | Fit | RBC | 1.944
1.986 | -0.00723163 | Fit | RBC | 1.946
1.988 | -0.007231647 | Fit | RBC | 1.948
1.99 | -0.007231663 | Fit | RBC | 1.95
1.992 | -0.00723168 | Fit | RBC | 1.952
1.994 | -0.007231697 | Fit | RBC | 1.954
1.996 | -0.007231713 | Fit | RBC | 1.956
1.998 | -0.00723173 | Fit | RBC | 1.958
2 | -0.007231746 | Fit | RBC | 1.96

## NO Dioxygenation Hbs
Time | Value | Fit | Group | NormTime
0.0016 | 0.0047837 | Exp | hHb | 0
0.0016125 | 0.00478574 | Exp | hHb | 1.25e-05
0.001625 | 0.00478369 | Exp | hHb | 2.5e-05
0.0016375 | 0.00478984 | Exp | hHb | 3.75e-05
0.00165 | 0.00482264 | Exp | hHb | 5e-05
0.0016625 | 0.00483496 | Exp | hHb | 6.25e-05
0.001675 | 0.00483294 | Exp | hHb | 7.5e-05
0.0016875 | 0.00481037 | Exp | hHb | 8.75e-05
0.0017 | 0.00478781 | Exp | hHb | 0.0001
0.0017125 | 0.00474884 | Exp | hHb | 0.0001125
0.001725 | 0.0047837 | Exp | hHb | 0.000125
0.0017375 | 0.00479192 | Exp | hHb | 0.0001375
0.00175 | 0.00481859 | Exp | hHb | 0.00015
0.0017625 | 0.00479191 | Exp | hHb | 0.0001625
0.001775 | 0.00476936 | Exp | hHb | 0.000175
0.0017875 | 0.00477756 | Exp | hHb | 0.0001875
0.0018 | 0.00473246 | Exp | hHb | 0.0002
0.0018125 | 0.00473245 | Exp | hHb | 0.0002125
0.001825 | 0.0047386 | Exp | hHb | 0.000225
0.0018375 | 0.00473449 | Exp | hHb | 0.0002375
0.00185 | 0.00475909 | Exp | hHb | 0.00025
0.0018625 | 0.00476934 | Exp | hHb | 0.0002625
0.001875 | 0.00477754 | Exp | hHb | 0.000275
0.0018875 | 0.00475704 | Exp | hHb | 0.0002875
0.0019 | 0.00474268 | Exp | hHb | 0.0003
0.0019125 | 0.00472833 | Exp | hHb | 0.0003125
0.001925 | 0.00472833 | Exp | hHb | 0.000325
0.0019375 | 0.00472219 | Exp | hHb | 0.0003375
0.00195 | 0.00476934 | Exp | hHb | 0.00035
0.0019625 | 0.00472626 | Exp | hHb | 0.0003625
0.001975 | 0.00472628 | Exp | hHb | 0.000375
0.0019875 | 0.00472422 | Exp | hHb | 0.0003875
0.002 | 0.00472832 | Exp | hHb | 0.0004
0.0020125 | 0.00470373 | Exp | hHb | 0.0004125
0.002025 | 0.00470372 | Exp | hHb | 0.000425
0.0020375 | 0.0046771 | Exp | hHb | 0.0004375
0.00205 | 0.00467708 | Exp | hHb | 0.00045
0.0020625 | 0.00468733 | Exp | hHb | 0.0004625
0.002075 | 0.00467093 | Exp | hHb | 0.000475
0.0020875 | 0.00467298 | Exp | hHb | 0.0004875
0.0021 | 0.00467504 | Exp | hHb | 0.0005
0.0021125 | 0.00464634 | Exp | hHb | 0.0005125
0.002125 | 0.00463403 | Exp | hHb | 0.000525
0.0021375 | 0.00464634 | Exp | hHb | 0.0005375
0.00215 | 0.00461558 | Exp | hHb | 0.00055
0.0021625 | 0.00460126 | Exp | hHb | 0.0005625
0.002175 | 0.00460327 | Exp | hHb | 0.000575
0.0021875 | 0.00461556 | Exp | hHb | 0.0005875
0.0022 | 0.00460122 | Exp | hHb | 0.0006
0.0022125 | 0.00461146 | Exp | hHb | 0.0006125
0.002225 | 0.00458686 | Exp | hHb | 0.000625
0.0022375 | 0.00462788 | Exp | hHb | 0.0006375
0.00225 | 0.00464017 | Exp | hHb | 0.00065
0.0022625 | 0.00462377 | Exp | hHb | 0.0006625
0.002275 | 0.00462378 | Exp | hHb | 0.000675
0.0022875 | 0.00461761 | Exp | hHb | 0.0006875
0.0023 | 0.00460326 | Exp | hHb | 0.0007
0.0023125 | 0.00458481 | Exp | hHb | 0.0007125
0.002325 | 0.00459712 | Exp | hHb | 0.000725
0.0023375 | 0.00458891 | Exp | hHb | 0.0007375
0.00235 | 0.00458891 | Exp | hHb | 0.00075
0.0023625 | 0.00457458 | Exp | hHb | 0.0007625
0.002375 | 0.00456843 | Exp | hHb | 0.000775
0.0023875 | 0.00457046 | Exp | hHb | 0.0007875
0.0024 | 0.00456432 | Exp | hHb | 0.0008
0.0024125 | 0.00456638 | Exp | hHb | 0.0008125
0.002425 | 0.00454587 | Exp | hHb | 0.000825
0.0024375 | 0.004509 | Exp | hHb | 0.0008375
0.00245 | 0.00450488 | Exp | hHb | 0.00085
0.0024625 | 0.00453358 | Exp | hHb | 0.0008625
0.002475 | 0.00450695 | Exp | hHb | 0.000875
0.0024875 | 0.00447007 | Exp | hHb | 0.0008875
0.0025 | 0.00444956 | Exp | hHb | 0.0009
0.0025125 | 0.00444957 | Exp | hHb | 0.0009125
0.002525 | 0.00448235 | Exp | hHb | 0.000925
0.0025375 | 0.00444344 | Exp | hHb | 0.0009375
0.00255 | 0.00446596 | Exp | hHb | 0.00095
0.0025625 | 0.00444548 | Exp | hHb | 0.0009625
0.002575 | 0.00439834 | Exp | hHb | 0.000975
0.0025875 | 0.00441473 | Exp | hHb | 0.0009875
0.0026 | 0.0043758 | Exp | hHb | 0.001
0.0026125 | 0.00435738 | Exp | hHb | 0.0010125
0.002625 | 0.00437578 | Exp | hHb | 0.001025
0.0026375 | 0.00437579 | Exp | hHb | 0.0010375
0.00265 | 0.00437785 | Exp | hHb | 0.00105
0.0026625 | 0.00436349 | Exp | hHb | 0.0010625
0.002675 | 0.00437784 | Exp | hHb | 0.001075
0.0026875 | 0.00437169 | Exp | hHb | 0.0010875
0.0027 | 0.00436758 | Exp | hHb | 0.0011
0.0027125 | 0.00434093 | Exp | hHb | 0.0011125
0.002725 | 0.00433683 | Exp | hHb | 0.001125
0.0027375 | 0.00434913 | Exp | hHb | 0.0011375
0.00275 | 0.00430816 | Exp | hHb | 0.00115
0.0027625 | 0.00428154 | Exp | hHb | 0.0011625
0.002775 | 0.00428973 | Exp | hHb | 0.001175
0.0027875 | 0.00428769 | Exp | hHb | 0.0011875
0.0028 | 0.00427334 | Exp | hHb | 0.0012
0.0028125 | 0.00422828 | Exp | hHb | 0.0012125
0.002825 | 0.00422623 | Exp | hHb | 0.001225
0.0028375 | 0.00423236 | Exp | hHb | 0.0012375
0.00285 | 0.00422007 | Exp | hHb | 0.00125
0.0028625 | 0.00419345 | Exp | hHb | 0.0012625
0.002875 | 0.00420573 | Exp | hHb | 0.001275
0.0028875 | 0.0041996 | Exp | hHb | 0.0012875
0.0029 | 0.00417093 | Exp | hHb | 0.0013
0.0029125 | 0.00417709 | Exp | hHb | 0.0013125
0.002925 | 0.00417912 | Exp | hHb | 0.001325
0.0029375 | 0.00415658 | Exp | hHb | 0.0013375
0.00295 | 0.00415249 | Exp | hHb | 0.00135
0.0029625 | 0.00411357 | Exp | hHb | 0.0013625
0.002975 | 0.00410947 | Exp | hHb | 0.001375
0.0029875 | 0.00411357 | Exp | hHb | 0.0013875
0.003 | 0.00406442 | Exp | hHb | 0.0014
0.0030125 | 0.00406237 | Exp | hHb | 0.0014125
0.003025 | 0.00403986 | Exp | hHb | 0.001425
0.0030375 | 0.00404601 | Exp | hHb | 0.0014375
0.00305 | 0.00406855 | Exp | hHb | 0.00145
0.0030625 | 0.00403784 | Exp | hHb | 0.0014625
0.003075 | 0.00402554 | Exp | hHb | 0.001475
0.0030875 | 0.00404192 | Exp | hHb | 0.0014875
0.0031 | 0.00403374 | Exp | hHb | 0.0015
0.0031125 | 0.0040665 | Exp | hHb | 0.0015125
0.003125 | 0.00405012 | Exp | hHb | 0.001525
0.0031375 | 0.0040194 | Exp | hHb | 0.0015375
0.00315 | 0.00399074 | Exp | hHb | 0.00155
0.0031625 | 0.00398869 | Exp | hHb | 0.0015625
0.003175 | 0.0039805 | Exp | hHb | 0.001575
0.0031875 | 0.00393342 | Exp | hHb | 0.0015875
0.0032 | 0.00395388 | Exp | hHb | 0.0016
0.0032125 | 0.00394161 | Exp | hHb | 0.0016125
0.003225 | 0.00390887 | Exp | hHb | 0.001625
0.0032375 | 0.00387817 | Exp | hHb | 0.0016375
0.00325 | 0.0039007 | Exp | hHb | 0.00165
0.0032625 | 0.00389455 | Exp | hHb | 0.0016625
0.003275 | 0.00389864 | Exp | hHb | 0.001675
0.0032875 | 0.00389454 | Exp | hHb | 0.0016875
0.0033 | 0.00390477 | Exp | hHb | 0.0017
0.0033125 | 0.00389864 | Exp | hHb | 0.0017125
0.003325 | 0.00388229 | Exp | hHb | 0.001725
0.0033375 | 0.00382294 | Exp | hHb | 0.0017375
0.00335 | 0.00383524 | Exp | hHb | 0.00175
0.0033625 | 0.00385365 | Exp | hHb | 0.0017625
0.003375 | 0.00381888 | Exp | hHb | 0.001775
0.0033875 | 0.00381272 | Exp | hHb | 0.0017875
0.0034 | 0.00380453 | Exp | hHb | 0.0018
0.0034125 | 0.00377385 | Exp | hHb | 0.0018125
0.003425 | 0.00374726 | Exp | hHb | 0.001825
0.0034375 | 0.00373294 | Exp | hHb | 0.0018375
0.00345 | 0.00370225 | Exp | hHb | 0.00185
0.0034625 | 0.0037452 | Exp | hHb | 0.0018625
0.003475 | 0.0037268 | Exp | hHb | 0.001875
0.0034875 | 0.00369406 | Exp | hHb | 0.0018875
0.0035 | 0.0036818 | Exp | hHb | 0.0019
0.0035125 | 0.00369611 | Exp | hHb | 0.0019125
0.003525 | 0.00367362 | Exp | hHb | 0.001925
0.0035375 | 0.00369613 | Exp | hHb | 0.0019375
0.00355 | 0.00367773 | Exp | hHb | 0.00195
0.0035625 | 0.00368181 | Exp | hHb | 0.0019625
0.003575 | 0.00366544 | Exp | hHb | 0.001975
0.0035875 | 0.0036634 | Exp | hHb | 0.0019875
0.0036 | 0.0036593 | Exp | hHb | 0.002
0.0036125 | 0.0036368 | Exp | hHb | 0.0020125
0.003625 | 0.0036634 | Exp | hHb | 0.002025
0.0036375 | 0.00366338 | Exp | hHb | 0.0020375
0.00365 | 0.00365315 | Exp | hHb | 0.00205
0.0036625 | 0.00363679 | Exp | hHb | 0.0020625
0.003675 | 0.00362042 | Exp | hHb | 0.002075
0.0036875 | 0.00363884 | Exp | hHb | 0.0020875
0.0037 | 0.00362453 | Exp | hHb | 0.0021
0.0037125 | 0.00367159 | Exp | hHb | 0.0021125
0.003725 | 0.0036184 | Exp | hHb | 0.002125
0.0037375 | 0.00361838 | Exp | hHb | 0.0021375
0.00375 | 0.00358364 | Exp | hHb | 0.00215
0.0037625 | 0.0036225 | Exp | hHb | 0.0021625
0.003775 | 0.00359386 | Exp | hHb | 0.002175
0.0037875 | 0.00359998 | Exp | hHb | 0.0021875
0.0038 | 0.00358567 | Exp | hHb | 0.0022
0.0038125 | 0.00361636 | Exp | hHb | 0.0022125
0.003825 | 0.00357342 | Exp | hHb | 0.002225
0.0038375 | 0.00355501 | Exp | hHb | 0.0022375
0.00385 | 0.0035509 | Exp | hHb | 0.00225
0.0038625 | 0.00356931 | Exp | hHb | 0.0022625
0.003875 | 0.00355502 | Exp | hHb | 0.002275
0.0038875 | 0.00353866 | Exp | hHb | 0.0022875
0.0039 | 0.00355297 | Exp | hHb | 0.0023
0.0039125 | 0.00351821 | Exp | hHb | 0.0023125
0.003925 | 0.00348957 | Exp | hHb | 0.002325
0.0039375 | 0.0034957 | Exp | hHb | 0.0023375
0.00395 | 0.00343231 | Exp | hHb | 0.00235
0.0039625 | 0.0034875 | Exp | hHb | 0.0023625
0.003975 | 0.00349363 | Exp | hHb | 0.002375
0.0039875 | 0.00348342 | Exp | hHb | 0.0023875
0.004 | 0.0034691 | Exp | hHb | 0.0024
0.0040125 | 0.00348136 | Exp | hHb | 0.0024125
0.004025 | 0.00347319 | Exp | hHb | 0.002425
0.0040375 | 0.00344253 | Exp | hHb | 0.0024375
0.00405 | 0.00343231 | Exp | hHb | 0.00245
0.0040625 | 0.00343641 | Exp | hHb | 0.0024625
0.004075 | 0.00342822 | Exp | hHb | 0.002475
0.0040875 | 0.00343024 | Exp | hHb | 0.0024875
0.0041 | 0.0034098 | Exp | hHb | 0.0025
0.0041125 | 0.00341594 | Exp | hHb | 0.0025125
0.004125 | 0.00345271 | Exp | hHb | 0.002525
0.0041375 | 0.0034241 | Exp | hHb | 0.0025375
0.00415 | 0.00340161 | Exp | hHb | 0.00255
0.0041625 | 0.00340571 | Exp | hHb | 0.0025625
0.004175 | 0.00340979 | Exp | hHb | 0.002575
0.0041875 | 0.00340979 | Exp | hHb | 0.0025875
0.0042 | 0.00343228 | Exp | hHb | 0.0026
0.0042125 | 0.0034016 | Exp | hHb | 0.0026125
0.004225 | 0.00343432 | Exp | hHb | 0.002625
0.0042375 | 0.00342205 | Exp | hHb | 0.0026375
0.00425 | 0.00341185 | Exp | hHb | 0.00265
0.0042625 | 0.00340365 | Exp | hHb | 0.0026625
0.004275 | 0.00339342 | Exp | hHb | 0.002675
0.0042875 | 0.00341183 | Exp | hHb | 0.0026875
0.0043 | 0.00343431 | Exp | hHb | 0.0027
0.0043125 | 0.00342206 | Exp | hHb | 0.0027125
0.004325 | 0.00343023 | Exp | hHb | 0.002725
0.0043375 | 0.00342408 | Exp | hHb | 0.0027375
0.00435 | 0.00343431 | Exp | hHb | 0.00275
0.0043625 | 0.00340774 | Exp | hHb | 0.0027625
0.004375 | 0.00342409 | Exp | hHb | 0.002775
0.0043875 | 0.00338526 | Exp | hHb | 0.0027875
0.0044 | 0.00338117 | Exp | hHb | 0.0028
0.0044125 | 0.00335868 | Exp | hHb | 0.0028125
0.004425 | 0.00338527 | Exp | hHb | 0.002825
0.0044375 | 0.00336073 | Exp | hHb | 0.0028375
0.00445 | 0.00335664 | Exp | hHb | 0.00285
0.0044625 | 0.00336687 | Exp | hHb | 0.0028625
0.004475 | 0.00337914 | Exp | hHb | 0.002875
0.0044875 | 0.00335664 | Exp | hHb | 0.0028875
0.0045 | 0.00337094 | Exp | hHb | 0.0029
0.0045125 | 0.00337298 | Exp | hHb | 0.0029125
0.004525 | 0.00336481 | Exp | hHb | 0.002925
0.0045375 | 0.00338935 | Exp | hHb | 0.0029375
0.00455 | 0.00339548 | Exp | hHb | 0.00295
0.0045625 | 0.00335868 | Exp | hHb | 0.0029625
0.004575 | 0.00337502 | Exp | hHb | 0.002975
0.0045875 | 0.00336276 | Exp | hHb | 0.0029875
0.0046 | 0.00339343 | Exp | hHb | 0.003
0.0046125 | 0.00340366 | Exp | hHb | 0.0030125
0.004625 | 0.00339956 | Exp | hHb | 0.003025
0.0046375 | 0.00340774 | Exp | hHb | 0.0030375
0.00465 | 0.00337505 | Exp | hHb | 0.00305
0.0046625 | 0.00339752 | Exp | hHb | 0.0030625
0.004675 | 0.00339343 | Exp | hHb | 0.003075
0.0046875 | 0.00334439 | Exp | hHb | 0.0030875
0.0047 | 0.0033321 | Exp | hHb | 0.0031
0.0047125 | 0.00335459 | Exp | hHb | 0.0031125
0.004725 | 0.00333618 | Exp | hHb | 0.003125
0.0047375 | 0.00335662 | Exp | hHb | 0.0031375
0.00475 | 0.00334436 | Exp | hHb | 0.00315
0.0047625 | 0.00333823 | Exp | hHb | 0.0031625
0.004775 | 0.00331778 | Exp | hHb | 0.003175
0.0047875 | 0.00331576 | Exp | hHb | 0.0031875
0.0048 | 0.00336276 | Exp | hHb | 0.0032
0.0048125 | 0.00330555 | Exp | hHb | 0.0032125
0.004825 | 0.00333417 | Exp | hHb | 0.003225
0.0048375 | 0.00335665 | Exp | hHb | 0.0032375
0.00485 | 0.00334643 | Exp | hHb | 0.00325
0.0048625 | 0.00333008 | Exp | hHb | 0.0032625
0.004875 | 0.00332191 | Exp | hHb | 0.003275
0.0048875 | 0.00333213 | Exp | hHb | 0.0032875
0.0049 | 0.00334031 | Exp | hHb | 0.0033
0.0049125 | 0.00330963 | Exp | hHb | 0.0033125
0.004925 | 0.00329737 | Exp | hHb | 0.003325
0.0049375 | 0.00334438 | Exp | hHb | 0.0033375
0.00495 | 0.00333008 | Exp | hHb | 0.00335
0.0049625 | 0.003373 | Exp | hHb | 0.0033625
0.004975 | 0.00334438 | Exp | hHb | 0.003375
0.0049875 | 0.00337299 | Exp | hHb | 0.0033875
0.005 | 0.00335664 | Exp | hHb | 0.0034
0.0050125 | 0.00335054 | Exp | hHb | 0.0034125
0.005025 | 0.00336485 | Exp | hHb | 0.003425
0.0050375 | 0.00331782 | Exp | hHb | 0.0034375
0.00505 | 0.00335053 | Exp | hHb | 0.00345
0.0050625 | 0.00335461 | Exp | hHb | 0.0034625
0.005075 | 0.00335259 | Exp | hHb | 0.003475
0.0050875 | 0.00332397 | Exp | hHb | 0.0034875
0.0051 | 0.00337914 | Exp | hHb | 0.0035
0.0051125 | 0.00336277 | Exp | hHb | 0.0035125
0.005125 | 0.00336686 | Exp | hHb | 0.003525
0.0051375 | 0.00337094 | Exp | hHb | 0.0035375
0.00515 | 0.00339547 | Exp | hHb | 0.00355
0.0051625 | 0.00335459 | Exp | hHb | 0.0035625
0.005175 | 0.00335662 | Exp | hHb | 0.003575
0.0051875 | 0.0033464 | Exp | hHb | 0.0035875
0.0052 | 0.00335458 | Exp | hHb | 0.0036
0.0052125 | 0.00335049 | Exp | hHb | 0.0036125
0.005225 | 0.00331575 | Exp | hHb | 0.003625
0.0052375 | 0.00332187 | Exp | hHb | 0.0036375
0.00525 | 0.00333413 | Exp | hHb | 0.00365
0.0052625 | 0.00333208 | Exp | hHb | 0.0036625
0.005275 | 0.00333413 | Exp | hHb | 0.003675
0.0052875 | 0.0033464 | Exp | hHb | 0.0036875
0.0053 | 0.0033464 | Exp | hHb | 0.0037
0.0053125 | 0.00336275 | Exp | hHb | 0.0037125
0.005325 | 0.00334438 | Exp | hHb | 0.003725
0.0053375 | 0.00335664 | Exp | hHb | 0.0037375
0.00535 | 0.00337298 | Exp | hHb | 0.00375
0.0053625 | 0.00336683 | Exp | hHb | 0.0037625
0.005375 | 0.00334231 | Exp | hHb | 0.003775
0.0053875 | 0.00335049 | Exp | hHb | 0.0037875
0.0054 | 0.00334026 | Exp | hHb | 0.0038
0.0054125 | 0.00338727 | Exp | hHb | 0.0038125
0.005425 | 0.00339954 | Exp | hHb | 0.003825
0.0054375 | 0.00338523 | Exp | hHb | 0.0038375
0.00545 | 0.00342407 | Exp | hHb | 0.00385
0.0054625 | 0.00341795 | Exp | hHb | 0.0038625
0.005475 | 0.00343021 | Exp | hHb | 0.003875
0.0054875 | 0.00344044 | Exp | hHb | 0.0038875
0.0055 | 0.00343226 | Exp | hHb | 0.0039
0.0055125 | 0.00345884 | Exp | hHb | 0.0039125
0.005525 | 0.00345884 | Exp | hHb | 0.003925
0.0055375 | 0.00346293 | Exp | hHb | 0.0039375
0.00555 | 0.00342409 | Exp | hHb | 0.00395
0.0055625 | 0.00342 | Exp | hHb | 0.0039625
0.005575 | 0.00344861 | Exp | hHb | 0.003975
0.0055875 | 0.00345679 | Exp | hHb | 0.0039875
0.0056 | 0.0034486 | Exp | hHb | 0.004
0.0056125 | 0.00347109 | Exp | hHb | 0.0040125
0.005625 | 0.00346904 | Exp | hHb | 0.004025
0.0056375 | 0.00347313 | Exp | hHb | 0.0040375
0.00565 | 0.00347722 | Exp | hHb | 0.00405
0.0056625 | 0.00346291 | Exp | hHb | 0.0040625
0.005675 | 0.0034895 | Exp | hHb | 0.004075
0.0056875 | 0.00348541 | Exp | hHb | 0.0040875
0.0057 | 0.00350382 | Exp | hHb | 0.0041
0.0057125 | 0.00348132 | Exp | hHb | 0.0041125
0.005725 | 0.00347314 | Exp | hHb | 0.004125
0.0057375 | 0.00344247 | Exp | hHb | 0.0041375
0.00575 | 0.00346089 | Exp | hHb | 0.00415
0.0057625 | 0.00345065 | Exp | hHb | 0.0041625
0.005775 | 0.0034527 | Exp | hHb | 0.004175
0.0057875 | 0.00342203 | Exp | hHb | 0.0041875
0.0058 | 0.00343839 | Exp | hHb | 0.0042
0.0058125 | 0.00343839 | Exp | hHb | 0.0042125
0.005825 | 0.00345884 | Exp | hHb | 0.004225
0.0058375 | 0.00344861 | Exp | hHb | 0.0042375
0.00585 | 0.0034527 | Exp | hHb | 0.00425
0.0058625 | 0.00345475 | Exp | hHb | 0.0042625
0.005875 | 0.00344862 | Exp | hHb | 0.004275
0.0058875 | 0.00348133 | Exp | hHb | 0.0042875
0.0059 | 0.00347929 | Exp | hHb | 0.0043
0.0059125 | 0.0034609 | Exp | hHb | 0.0043125
0.005925 | 0.00346702 | Exp | hHb | 0.004325
0.0059375 | 0.00349362 | Exp | hHb | 0.0043375
0.00595 | 0.00352225 | Exp | hHb | 0.00435
0.0059625 | 0.00349156 | Exp | hHb | 0.0043625
0.005975 | 0.00347724 | Exp | hHb | 0.004375
0.0059875 | 0.0034527 | Exp | hHb | 0.0043875
0.006 | 0.00348336 | Exp | hHb | 0.0044
0.0060125 | 0.00346905 | Exp | hHb | 0.0044125
0.006025 | 0.00344248 | Exp | hHb | 0.004425
0.0060375 | 0.003467 | Exp | hHb | 0.0044375
0.00605 | 0.00349155 | Exp | hHb | 0.00445
0.0060625 | 0.00349359 | Exp | hHb | 0.0044625
0.006075 | 0.00348542 | Exp | hHb | 0.004475
0.0060875 | 0.00345883 | Exp | hHb | 0.0044875
0.0061 | 0.00344043 | Exp | hHb | 0.0045
0.0061125 | 0.00343432 | Exp | hHb | 0.0045125
0.006125 | 0.00345067 | Exp | hHb | 0.004525
0.0061375 | 0.0034384 | Exp | hHb | 0.0045375
0.00615 | 0.00342818 | Exp | hHb | 0.00455
0.0061625 | 0.00342408 | Exp | hHb | 0.0045625
0.006175 | 0.00340363 | Exp | hHb | 0.004575
0.0061875 | 0.00345884 | Exp | hHb | 0.0045875
0.0062 | 0.00342409 | Exp | hHb | 0.0046
0.0062125 | 0.00343022 | Exp | hHb | 0.0046125
0.006225 | 0.00339955 | Exp | hHb | 0.004625
0.0062375 | 0.00342613 | Exp | hHb | 0.0046375
0.00625 | 0.00346701 | Exp | hHb | 0.00465
0.0062625 | 0.00347519 | Exp | hHb | 0.0046625
0.006275 | 0.0034384 | Exp | hHb | 0.004675
0.0062875 | 0.00343839 | Exp | hHb | 0.0046875
0.0063 | 0.00342612 | Exp | hHb | 0.0047
0.0063125 | 0.00341589 | Exp | hHb | 0.0047125
0.006325 | 0.00341794 | Exp | hHb | 0.004725
0.0063375 | 0.0034343 | Exp | hHb | 0.0047375
0.00635 | 0.00341386 | Exp | hHb | 0.00475
0.0063625 | 0.00344657 | Exp | hHb | 0.0047625
0.006375 | 0.00343022 | Exp | hHb | 0.004775
0.0063875 | 0.00345271 | Exp | hHb | 0.0047875
0.0064 | 0.00347521 | Exp | hHb | 0.0048
0.0064125 | 0.00347724 | Exp | hHb | 0.0048125
0.006425 | 0.00346293 | Exp | hHb | 0.004825
0.0064375 | 0.00341794 | Exp | hHb | 0.0048375
0.00645 | 0.00342203 | Exp | hHb | 0.00485
0.0064625 | 0.00340363 | Exp | hHb | 0.0048625
0.006475 | 0.0033975 | Exp | hHb | 0.004875
0.0064875 | 0.00342204 | Exp | hHb | 0.0048875
0.0065 | 0.00341796 | Exp | hHb | 0.0049
0.0065125 | 0.00344249 | Exp | hHb | 0.0049125
0.006525 | 0.00343023 | Exp | hHb | 0.004925
0.0065375 | 0.00344249 | Exp | hHb | 0.0049375
0.00655 | 0.00341388 | Exp | hHb | 0.00495
0.0065625 | 0.00343022 | Exp | hHb | 0.0049625
0.006575 | 0.00343635 | Exp | hHb | 0.004975
0.0065875 | 0.00336275 | Exp | hHb | 0.0049875
0.0066 | 0.00340365 | Exp | hHb | 0.005
0.0066125 | 0.00336684 | Exp | hHb | 0.0050125
0.006625 | 0.00338934 | Exp | hHb | 0.005025
0.0066375 | 0.00339341 | Exp | hHb | 0.0050375
0.00665 | 0.00337707 | Exp | hHb | 0.00505
0.0066625 | 0.00341182 | Exp | hHb | 0.0050625
0.006675 | 0.00340774 | Exp | hHb | 0.005075
0.0066875 | 0.00338323 | Exp | hHb | 0.0050875
0.0067 | 0.00339753 | Exp | hHb | 0.0051
0.0067125 | 0.00341184 | Exp | hHb | 0.0051125
0.006725 | 0.00337911 | Exp | hHb | 0.005125
0.0067375 | 0.00336684 | Exp | hHb | 0.0051375
0.00675 | 0.00336685 | Exp | hHb | 0.00515
0.0067625 | 0.00334027 | Exp | hHb | 0.0051625
0.006775 | 0.00337297 | Exp | hHb | 0.005175
0.0067875 | 0.00335663 | Exp | hHb | 0.0051875
0.0068 | 0.00337094 | Exp | hHb | 0.0052
0.0068125 | 0.00336685 | Exp | hHb | 0.0052125
0.006825 | 0.00335662 | Exp | hHb | 0.005225
0.0068375 | 0.0033975 | Exp | hHb | 0.0052375
0.00685 | 0.00341181 | Exp | hHb | 0.00525
0.0068625 | 0.00338523 | Exp | hHb | 0.0052625
0.006875 | 0.00339341 | Exp | hHb | 0.005275
0.0068875 | 0.00341181 | Exp | hHb | 0.0052875
0.0069 | 0.00340158 | Exp | hHb | 0.0053
0.0069125 | 0.00338319 | Exp | hHb | 0.0053125
0.006925 | 0.00337093 | Exp | hHb | 0.005325
0.0069375 | 0.0033791 | Exp | hHb | 0.0053375
0.00695 | 0.00340158 | Exp | hHb | 0.00535
0.0069625 | 0.00338114 | Exp | hHb | 0.0053625
0.006975 | 0.0033791 | Exp | hHb | 0.005375
0.0069875 | 0.00340362 | Exp | hHb | 0.0053875
0.007 | 0.00337091 | Exp | hHb | 0.0054
0.0070125 | 0.00339749 | Exp | hHb | 0.0054125
0.007025 | 0.00338114 | Exp | hHb | 0.005425
0.0070375 | 0.00334231 | Exp | hHb | 0.0054375
0.00705 | 0.00335866 | Exp | hHb | 0.00545
0.0070625 | 0.00337296 | Exp | hHb | 0.0054625
0.007075 | 0.00337296 | Exp | hHb | 0.005475
0.0070875 | 0.00335457 | Exp | hHb | 0.0054875
0.0071 | 0.00334435 | Exp | hHb | 0.0055
0.0071125 | 0.00335865 | Exp | hHb | 0.0055125
0.007125 | 0.00335457 | Exp | hHb | 0.005525
0.0071375 | 0.00336887 | Exp | hHb | 0.0055375
0.00715 | 0.00341588 | Exp | hHb | 0.00555
0.0071625 | 0.00344042 | Exp | hHb | 0.0055625
0.007175 | 0.00345881 | Exp | hHb | 0.005575
0.0071875 | 0.0034527 | Exp | hHb | 0.0055875
0.0072 | 0.00345065 | Exp | hHb | 0.0056
0.0072125 | 0.00345066 | Exp | hHb | 0.0056125
0.007225 | 0.00340976 | Exp | hHb | 0.005625
0.0072375 | 0.0034343 | Exp | hHb | 0.0056375
0.00725 | 0.00340772 | Exp | hHb | 0.00565
0.0072625 | 0.00340158 | Exp | hHb | 0.0056625
0.007275 | 0.00336683 | Exp | hHb | 0.005675
0.0072875 | 0.00335252 | Exp | hHb | 0.0056875
0.0073 | 0.0033791 | Exp | hHb | 0.0057
0.0073125 | 0.00337093 | Exp | hHb | 0.0057125
0.007325 | 0.00340568 | Exp | hHb | 0.005725
0.0073375 | 0.00339954 | Exp | hHb | 0.0057375
0.00735 | 0.0033934 | Exp | hHb | 0.00575
0.0073625 | 0.00336273 | Exp | hHb | 0.0057625
0.007375 | 0.00337704 | Exp | hHb | 0.005775
0.0073875 | 0.00338317 | Exp | hHb | 0.0057875
0.0074 | 0.00336069 | Exp | hHb | 0.0058
0.0074125 | 0.00339135 | Exp | hHb | 0.0058125
0.007425 | 0.00340157 | Exp | hHb | 0.005825
0.0074375 | 0.00338728 | Exp | hHb | 0.0058375
0.00745 | 0.00335456 | Exp | hHb | 0.00585
0.0074625 | 0.0033607 | Exp | hHb | 0.0058625
0.007475 | 0.00336684 | Exp | hHb | 0.005875
0.0074875 | 0.00333618 | Exp | hHb | 0.0058875
0.0075 | 0.00336478 | Exp | hHb | 0.0059
0.0075125 | 0.00333822 | Exp | hHb | 0.0059125
0.007525 | 0.00335456 | Exp | hHb | 0.005925
0.0075375 | 0.00334025 | Exp | hHb | 0.0059375
0.00755 | 0.00331573 | Exp | hHb | 0.00595
0.0075625 | 0.00334026 | Exp | hHb | 0.0059625
0.007575 | 0.00336072 | Exp | hHb | 0.005975
0.0075875 | 0.00335865 | Exp | hHb | 0.0059875
0.0076 | 0.00332801 | Exp | hHb | 0.006
0.0076125 | 0.00335662 | Exp | hHb | 0.0060125
0.007625 | 0.0033464 | Exp | hHb | 0.006025
0.0076375 | 0.00333208 | Exp | hHb | 0.0060375
0.00765 | 0.00334435 | Exp | hHb | 0.00605
0.0076625 | 0.00336889 | Exp | hHb | 0.0060625
0.007675 | 0.00338934 | Exp | hHb | 0.006075
0.0076875 | 0.00335662 | Exp | hHb | 0.0060875
0.0077 | 0.00336684 | Exp | hHb | 0.0061
0.0077125 | 0.0033464 | Exp | hHb | 0.0061125
0.007725 | 0.00332597 | Exp | hHb | 0.006125
0.0077375 | 0.0033464 | Exp | hHb | 0.0061375
0.00775 | 0.00331779 | Exp | hHb | 0.00615
0.0077625 | 0.00330554 | Exp | hHb | 0.0061625
0.007775 | 0.00328101 | Exp | hHb | 0.006175
0.0077875 | 0.00329736 | Exp | hHb | 0.0061875
0.0078 | 0.00332802 | Exp | hHb | 0.0062
0.0078125 | 0.00335255 | Exp | hHb | 0.0062125
0.007825 | 0.00334642 | Exp | hHb | 0.006225
0.0078375 | 0.00338322 | Exp | hHb | 0.0062375
0.00785 | 0.00333824 | Exp | hHb | 0.00625
0.0078625 | 0.00333826 | Exp | hHb | 0.0062625
0.007875 | 0.0033219 | Exp | hHb | 0.006275
0.0078875 | 0.00334028 | Exp | hHb | 0.0062875
0.0079 | 0.00333212 | Exp | hHb | 0.0063
0.0079125 | 0.00334437 | Exp | hHb | 0.0063125
0.007925 | 0.00335459 | Exp | hHb | 0.006325
0.0079375 | 0.00334437 | Exp | hHb | 0.0063375
0.00795 | 0.00332597 | Exp | hHb | 0.00635
0.0079625 | 0.00334846 | Exp | hHb | 0.0063625
0.007975 | 0.00338321 | Exp | hHb | 0.006375
0.0079875 | 0.00335254 | Exp | hHb | 0.0063875
0.008 | 0.00336684 | Exp | hHb | 0.0064
0.0080125 | 0.00333006 | Exp | hHb | 0.0064125
0.008025 | 0.00331984 | Exp | hHb | 0.006425
0.0080375 | 0.00330759 | Exp | hHb | 0.0064375
0.00805 | 0.00329736 | Exp | hHb | 0.00645
0.0080625 | 0.00331576 | Exp | hHb | 0.0064625
0.008075 | 0.00328509 | Exp | hHb | 0.006475
0.0080875 | 0.00332393 | Exp | hHb | 0.0064875
0.0081 | 0.00334028 | Exp | hHb | 0.0065
0.0081125 | 0.00336278 | Exp | hHb | 0.0065125
0.008125 | 0.0033321 | Exp | hHb | 0.006525
0.0081375 | 0.00333005 | Exp | hHb | 0.0065375
0.00815 | 0.00335254 | Exp | hHb | 0.00655
0.0081625 | 0.00335254 | Exp | hHb | 0.0065625
0.008175 | 0.0033464 | Exp | hHb | 0.006575
0.0081875 | 0.00334845 | Exp | hHb | 0.0065875
0.0082 | 0.00337503 | Exp | hHb | 0.0066
0.0082125 | 0.00338321 | Exp | hHb | 0.0066125
0.008225 | 0.00337912 | Exp | hHb | 0.006625
0.0082375 | 0.00336684 | Exp | hHb | 0.0066375
0.00825 | 0.00337707 | Exp | hHb | 0.00665
0.0082625 | 0.00334642 | Exp | hHb | 0.0066625
0.008275 | 0.00334234 | Exp | hHb | 0.006675
0.0082875 | 0.00332393 | Exp | hHb | 0.0066875
0.0083 | 0.00334028 | Exp | hHb | 0.0067
0.0083125 | 0.00336072 | Exp | hHb | 0.0067125
0.008325 | 0.00336276 | Exp | hHb | 0.006725
0.0083375 | 0.00336276 | Exp | hHb | 0.0067375
0.00835 | 0.00337299 | Exp | hHb | 0.00675
0.0083625 | 0.00333823 | Exp | hHb | 0.0067625
0.008375 | 0.00329126 | Exp | hHb | 0.006775
0.0083875 | 0.00329124 | Exp | hHb | 0.0067875
0.0084 | 0.00331168 | Exp | hHb | 0.0068
0.0084125 | 0.00334643 | Exp | hHb | 0.0068125
0.008425 | 0.00335664 | Exp | hHb | 0.006825
0.0084375 | 0.00332598 | Exp | hHb | 0.0068375
0.00845 | 0.00337095 | Exp | hHb | 0.00685
0.0084625 | 0.00337711 | Exp | hHb | 0.0068625
0.008475 | 0.00337711 | Exp | hHb | 0.006875
0.0084875 | 0.00336687 | Exp | hHb | 0.0068875
0.0085 | 0.00338117 | Exp | hHb | 0.0069
0.0085125 | 0.00335258 | Exp | hHb | 0.0069125
0.008525 | 0.00336483 | Exp | hHb | 0.006925
0.0085375 | 0.00335256 | Exp | hHb | 0.0069375
0.00855 | 0.00335053 | Exp | hHb | 0.00695
0.0085625 | 0.00335052 | Exp | hHb | 0.0069625
0.008575 | 0.00334846 | Exp | hHb | 0.006975
0.0085875 | 0.00331576 | Exp | hHb | 0.0069875
0.0086 | 0.0033321 | Exp | hHb | 0.007
0.0086125 | 0.00331576 | Exp | hHb | 0.0070125
0.008625 | 0.00332802 | Exp | hHb | 0.007025
0.0086375 | 0.00334437 | Exp | hHb | 0.0070375
0.00865 | 0.00334233 | Exp | hHb | 0.00705
0.0086625 | 0.00338116 | Exp | hHb | 0.0070625
0.008675 | 0.00334643 | Exp | hHb | 0.007075
0.0086875 | 0.0033403 | Exp | hHb | 0.0070875
0.0087 | 0.00334029 | Exp | hHb | 0.0071
0.0087125 | 0.00329941 | Exp | hHb | 0.0071125
0.008725 | 0.00331985 | Exp | hHb | 0.007125
0.0087375 | 0.00330962 | Exp | hHb | 0.0071375
0.00875 | 0.00332188 | Exp | hHb | 0.00715
0.0087625 | 0.00332187 | Exp | hHb | 0.0071625
0.008775 | 0.00333416 | Exp | hHb | 0.007175
0.0087875 | 0.00335049 | Exp | hHb | 0.0071875
0.0088 | 0.00339139 | Exp | hHb | 0.0072
0.0088125 | 0.00338321 | Exp | hHb | 0.0072125
0.008825 | 0.00335867 | Exp | hHb | 0.007225
0.0088375 | 0.00334029 | Exp | hHb | 0.0072375
0.00885 | 0.0033362 | Exp | hHb | 0.00725
0.0088625 | 0.00331574 | Exp | hHb | 0.0072625
0.008875 | 0.00333822 | Exp | hHb | 0.007275
0.0088875 | 0.00334641 | Exp | hHb | 0.0072875
0.0089 | 0.0033648 | Exp | hHb | 0.0073
0.0089125 | 0.00334436 | Exp | hHb | 0.0073125
0.008925 | 0.00334641 | Exp | hHb | 0.007325
0.0089375 | 0.00330351 | Exp | hHb | 0.0073375
0.00895 | 0.0032892 | Exp | hHb | 0.00735
0.0089625 | 0.00330759 | Exp | hHb | 0.0073625
0.008975 | 0.00330758 | Exp | hHb | 0.007375
0.0089875 | 0.00333823 | Exp | hHb | 0.0073875
0.009 | 0.00334436 | Exp | hHb | 0.0074
0.0090125 | 0.00339547 | Exp | hHb | 0.0074125
0.009025 | 0.00338728 | Exp | hHb | 0.007425
0.0090375 | 0.00340568 | Exp | hHb | 0.0074375
0.00905 | 0.00337299 | Exp | hHb | 0.00745
0.0090625 | 0.00339342 | Exp | hHb | 0.0074625
0.009075 | 0.00340161 | Exp | hHb | 0.007475
0.0090875 | 0.00340979 | Exp | hHb | 0.0074875
0.0091 | 0.00340569 | Exp | hHb | 0.0075
0.0091125 | 0.00338319 | Exp | hHb | 0.0075125
0.009125 | 0.00337501 | Exp | hHb | 0.007525
0.0091375 | 0.00339341 | Exp | hHb | 0.0075375
0.00915 | 0.00337094 | Exp | hHb | 0.00755
0.0091625 | 0.00337707 | Exp | hHb | 0.0075625
0.009175 | 0.00335868 | Exp | hHb | 0.007575
0.0091875 | 0.00338729 | Exp | hHb | 0.0075875
0.0092 | 0.0033505 | Exp | hHb | 0.0076
0.0092125 | 0.00336275 | Exp | hHb | 0.0076125
0.009225 | 0.00335661 | Exp | hHb | 0.007625
0.0092375 | 0.00335661 | Exp | hHb | 0.0076375
0.00925 | 0.00338115 | Exp | hHb | 0.00765
0.0092625 | 0.00336683 | Exp | hHb | 0.0076625
0.009275 | 0.00333618 | Exp | hHb | 0.007675
0.0092875 | 0.00337505 | Exp | hHb | 0.0076875
0.0093 | 0.00335051 | Exp | hHb | 0.0077
0.0093125 | 0.00331781 | Exp | hHb | 0.0077125
0.009325 | 0.00333824 | Exp | hHb | 0.007725
0.0093375 | 0.00336684 | Exp | hHb | 0.0077375
0.00935 | 0.00335663 | Exp | hHb | 0.00775
0.0093625 | 0.00335049 | Exp | hHb | 0.0077625
0.009375 | 0.00335663 | Exp | hHb | 0.007775
0.0093875 | 0.00335049 | Exp | hHb | 0.0077875
0.0094 | 0.00333619 | Exp | hHb | 0.0078
0.0094125 | 0.00338524 | Exp | hHb | 0.0078125
0.009425 | 0.00339138 | Exp | hHb | 0.007825
0.0094375 | 0.00337298 | Exp | hHb | 0.0078375
0.00945 | 0.00337912 | Exp | hHb | 0.00785
0.0094625 | 0.00336684 | Exp | hHb | 0.0078625
0.009475 | 0.00336683 | Exp | hHb | 0.007875
0.0094875 | 0.00340567 | Exp | hHb | 0.0078875
0.0095 | 0.00339752 | Exp | hHb | 0.0079
0.0095125 | 0.00339546 | Exp | hHb | 0.0079125
0.009525 | 0.00339137 | Exp | hHb | 0.007925
0.0095375 | 0.00342817 | Exp | hHb | 0.0079375
0.00955 | 0.00340977 | Exp | hHb | 0.00795
0.0095625 | 0.00341999 | Exp | hHb | 0.0079625
0.009575 | 0.00338525 | Exp | hHb | 0.007975
0.0095875 | 0.00334436 | Exp | hHb | 0.0079875
0.0096 | 0.00335664 | Exp | hHb | 0.008
0.0096125 | 0.00335256 | Exp | hHb | 0.0080125
0.009625 | 0.00335458 | Exp | hHb | 0.008025
0.0096375 | 0.00338933 | Exp | hHb | 0.0080375
0.00965 | 0.00340773 | Exp | hHb | 0.00805
0.0096625 | 0.00339752 | Exp | hHb | 0.0080625
0.009675 | 0.00337298 | Exp | hHb | 0.008075
0.0096875 | 0.00338115 | Exp | hHb | 0.0080875
0.0097 | 0.0033689 | Exp | hHb | 0.0081
0.0097125 | 0.00338729 | Exp | hHb | 0.0081125
0.009725 | 0.00342205 | Exp | hHb | 0.008125
0.0097375 | 0.00343636 | Exp | hHb | 0.0081375
0.00975 | 0.00341796 | Exp | hHb | 0.00815
0.0097625 | 0.00340364 | Exp | hHb | 0.0081625
0.009775 | 0.00343635 | Exp | hHb | 0.008175
0.0097875 | 0.00344452 | Exp | hHb | 0.0081875
0.0098 | 0.00338319 | Exp | hHb | 0.0082
0.0098125 | 0.00336888 | Exp | hHb | 0.0082125
0.009825 | 0.0033791 | Exp | hHb | 0.008225
0.0098375 | 0.00339954 | Exp | hHb | 0.0082375
0.00985 | 0.00339137 | Exp | hHb | 0.00825
0.0098625 | 0.00339136 | Exp | hHb | 0.0082625
0.009875 | 0.00336684 | Exp | hHb | 0.008275
0.0098875 | 0.00341386 | Exp | hHb | 0.0082875
0.0099 | 0.00342409 | Exp | hHb | 0.0083
0.0099125 | 0.00342819 | Exp | hHb | 0.0083125
0.009925 | 0.00344456 | Exp | hHb | 0.008325
0.0099375 | 0.00343229 | Exp | hHb | 0.0083375
0.00995 | 0.00343636 | Exp | hHb | 0.00835
0.0099625 | 0.00343635 | Exp | hHb | 0.0083625
0.009975 | 0.00344861 | Exp | hHb | 0.008375
0.0099875 | 0.00343432 | Exp | hHb | 0.0083875
0.01 | 0.00343225 | Exp | hHb | 0.0084
0.0100125 | 0.00343633 | Exp | hHb | 0.0084125
0.010025 | 0.0034568 | Exp | hHb | 0.008425
0.0100375 | 0.00345065 | Exp | hHb | 0.0084375
0.01005 | 0.00345066 | Exp | hHb | 0.00845
0.0100625 | 0.00342613 | Exp | hHb | 0.0084625
0.010075 | 0.00343021 | Exp | hHb | 0.008475
0.0100875 | 0.00347111 | Exp | hHb | 0.0084875
0.0101 | 0.00348338 | Exp | hHb | 0.0085
0.0101125 | 0.00348338 | Exp | hHb | 0.0085125
0.010125 | 0.00346703 | Exp | hHb | 0.008525
0.0101375 | 0.00348134 | Exp | hHb | 0.0085375
0.01015 | 0.00346089 | Exp | hHb | 0.00855
0.0101625 | 0.003512 | Exp | hHb | 0.0085625
0.010175 | 0.00350382 | Exp | hHb | 0.008575
0.0101875 | 0.00346701 | Exp | hHb | 0.0085875
0.0102 | 0.00349972 | Exp | hHb | 0.0086
0.0102125 | 0.00346496 | Exp | hHb | 0.0086125
0.010225 | 0.0034486 | Exp | hHb | 0.008625
0.0102375 | 0.00347928 | Exp | hHb | 0.0086375
0.01025 | 0.00348951 | Exp | hHb | 0.00865
0.0102625 | 0.00350587 | Exp | hHb | 0.0086625
0.010275 | 0.0034977 | Exp | hHb | 0.008675
0.0102875 | 0.00350587 | Exp | hHb | 0.0086875
0.0103 | 0.00353448 | Exp | hHb | 0.0087
0.0103125 | 0.00353652 | Exp | hHb | 0.0087125
0.010325 | 0.003512 | Exp | hHb | 0.008725
0.0103375 | 0.00348132 | Exp | hHb | 0.0087375
0.01035 | 0.00349359 | Exp | hHb | 0.00875
0.0103625 | 0.00352835 | Exp | hHb | 0.0087625
0.010375 | 0.00348337 | Exp | hHb | 0.008775
0.0103875 | 0.00351814 | Exp | hHb | 0.0087875
0.0104 | 0.00352835 | Exp | hHb | 0.0088
0.0104125 | 0.00354471 | Exp | hHb | 0.0088125
0.010425 | 0.00353447 | Exp | hHb | 0.008825
0.0104375 | 0.00351811 | Exp | hHb | 0.0088375
0.01045 | 0.00352629 | Exp | hHb | 0.00885
0.0104625 | 0.00353038 | Exp | hHb | 0.0088625
0.010475 | 0.00352833 | Exp | hHb | 0.008875
0.0104875 | 0.00352015 | Exp | hHb | 0.0088875
0.0105 | 0.00352015 | Exp | hHb | 0.0089
0.0105125 | 0.00352833 | Exp | hHb | 0.0089125
0.010525 | 0.00347926 | Exp | hHb | 0.008925
0.0105375 | 0.00350381 | Exp | hHb | 0.0089375
0.01055 | 0.00350177 | Exp | hHb | 0.00895
0.0105625 | 0.00347109 | Exp | hHb | 0.0089625
0.010575 | 0.00345065 | Exp | hHb | 0.008975
0.0105875 | 0.00345679 | Exp | hHb | 0.0089875
0.0106 | 0.00345474 | Exp | hHb | 0.009
0.0106125 | 0.00346292 | Exp | hHb | 0.0090125
0.010625 | 0.00347519 | Exp | hHb | 0.009025
0.0106375 | 0.00351403 | Exp | hHb | 0.0090375
0.01065 | 0.00353039 | Exp | hHb | 0.00905
0.0106625 | 0.00351607 | Exp | hHb | 0.0090625
0.010675 | 0.00350177 | Exp | hHb | 0.009075
0.0106875 | 0.00348744 | Exp | hHb | 0.0090875
0.0107 | 0.00345882 | Exp | hHb | 0.0091
0.0107125 | 0.00343838 | Exp | hHb | 0.0091125
0.010725 | 0.00349563 | Exp | hHb | 0.009125
0.0107375 | 0.00348745 | Exp | hHb | 0.0091375
0.01075 | 0.00352833 | Exp | hHb | 0.00915
0.0107625 | 0.00350586 | Exp | hHb | 0.0091625
0.010775 | 0.00349767 | Exp | hHb | 0.009175
0.0107875 | 0.00349154 | Exp | hHb | 0.0091875
0.0108 | 0.00348132 | Exp | hHb | 0.0092
0.0108125 | 0.003467 | Exp | hHb | 0.0092125
0.010825 | 0.00348745 | Exp | hHb | 0.009225
0.0108375 | 0.00345882 | Exp | hHb | 0.0092375
0.01085 | 0.00343429 | Exp | hHb | 0.00925
0.0108625 | 0.0034895 | Exp | hHb | 0.0092625
0.010875 | 0.00348336 | Exp | hHb | 0.009275
0.0108875 | 0.00351607 | Exp | hHb | 0.0092875
0.0109 | 0.00345884 | Exp | hHb | 0.0093
0.0109125 | 0.00345679 | Exp | hHb | 0.0093125
0.010925 | 0.00342408 | Exp | hHb | 0.009325
0.0109375 | 0.00348541 | Exp | hHb | 0.0093375
0.01095 | 0.00350382 | Exp | hHb | 0.00935
0.0109625 | 0.00350994 | Exp | hHb | 0.0093625
0.010975 | 0.00351198 | Exp | hHb | 0.009375
0.0109875 | 0.00350789 | Exp | hHb | 0.0093875
0.011 | 0.00345884 | Exp | hHb | 0.0094
0.0110125 | 0.00345883 | Exp | hHb | 0.0094125
0.011025 | 0.00342204 | Exp | hHb | 0.009425
0.0110375 | 0.00345476 | Exp | hHb | 0.0094375
0.01105 | 0.00347521 | Exp | hHb | 0.00945
0.0110625 | 0.00346703 | Exp | hHb | 0.0094625
0.011075 | 0.00348134 | Exp | hHb | 0.009475
0.0110875 | 0.00348338 | Exp | hHb | 0.0094875
0.0111 | 0.00346906 | Exp | hHb | 0.0095
0.0111125 | 0.00345883 | Exp | hHb | 0.0095125
0.011125 | 0.00347725 | Exp | hHb | 0.009525
0.0111375 | 0.00348132 | Exp | hHb | 0.0095375
0.01115 | 0.00350178 | Exp | hHb | 0.00955
0.0111625 | 0.00349974 | Exp | hHb | 0.0095625
0.011175 | 0.0034834 | Exp | hHb | 0.009575
0.0111875 | 0.00347521 | Exp | hHb | 0.0095875
0.0112 | 0.00348952 | Exp | hHb | 0.0096
0.0112125 | 0.00351201 | Exp | hHb | 0.0096125
0.011225 | 0.00350384 | Exp | hHb | 0.009625
0.0112375 | 0.00353452 | Exp | hHb | 0.0096375
0.01125 | 0.00352225 | Exp | hHb | 0.00965
0.0112625 | 0.00348136 | Exp | hHb | 0.0096625
0.011275 | 0.00347319 | Exp | hHb | 0.009675
0.0112875 | 0.00349772 | Exp | hHb | 0.0096875
0.0113 | 0.00351611 | Exp | hHb | 0.0097
0.0113125 | 0.00353451 | Exp | hHb | 0.0097125
0.011325 | 0.00352429 | Exp | hHb | 0.009725
0.0113375 | 0.00348748 | Exp | hHb | 0.0097375
0.01135 | 0.00348544 | Exp | hHb | 0.00975
0.0113625 | 0.00349155 | Exp | hHb | 0.0097625
0.011375 | 0.00348133 | Exp | hHb | 0.009775
0.0113875 | 0.00352837 | Exp | hHb | 0.0097875
0.0114 | 0.00349768 | Exp | hHb | 0.0098
0.0114125 | 0.00351814 | Exp | hHb | 0.0098125
0.011425 | 0.00349359 | Exp | hHb | 0.009825
0.0114375 | 0.00349565 | Exp | hHb | 0.0098375
0.01145 | 0.00345681 | Exp | hHb | 0.00985
0.0114625 | 0.00344863 | Exp | hHb | 0.0098625
0.011475 | 0.00345068 | Exp | hHb | 0.009875
0.0114875 | 0.00344864 | Exp | hHb | 0.0098875
0.0115 | 0.00344253 | Exp | hHb | 0.0099
0.0115125 | 0.00345683 | Exp | hHb | 0.0099125
0.011525 | 0.00345068 | Exp | hHb | 0.009925
0.0115375 | 0.00346704 | Exp | hHb | 0.0099375
0.01155 | 0.00346906 | Exp | hHb | 0.00995
0.0115625 | 0.00349768 | Exp | hHb | 0.0099625
0.011575 | 0.00346293 | Exp | hHb | 0.009975
0.0115875 | 0.0035079 | Exp | hHb | 0.0099875
0.0116 | 0.00349358 | Exp | hHb | 0.01
0.0116125 | 0.00351813 | Exp | hHb | 0.0100125
0.011625 | 0.00347315 | Exp | hHb | 0.010025
0.0116375 | 0.00347929 | Exp | hHb | 0.0100375
0.01165 | 0.00345066 | Exp | hHb | 0.01005
0.0116625 | 0.00342205 | Exp | hHb | 0.0100625
0.011675 | 0.00341183 | Exp | hHb | 0.010075
0.0116875 | 0.00342204 | Exp | hHb | 0.0100875
0.0117 | 0.00342409 | Exp | hHb | 0.0101
0.0117125 | 0.00342613 | Exp | hHb | 0.0101125
0.011725 | 0.00341796 | Exp | hHb | 0.010125
0.0117375 | 0.00337708 | Exp | hHb | 0.0101375
0.01175 | 0.00338117 | Exp | hHb | 0.01015
0.0117625 | 0.00336481 | Exp | hHb | 0.0101625
0.011775 | 0.00335867 | Exp | hHb | 0.010175
0.0117875 | 0.00336274 | Exp | hHb | 0.0101875
0.0118 | 0.00334843 | Exp | hHb | 0.0102
0.0118125 | 0.00335867 | Exp | hHb | 0.0102125
0.011825 | 0.0033648 | Exp | hHb | 0.010225
0.0118375 | 0.00332187 | Exp | hHb | 0.0102375
0.01185 | 0.00334027 | Exp | hHb | 0.01025
0.0118625 | 0.00334845 | Exp | hHb | 0.0102625
0.011875 | 0.00335458 | Exp | hHb | 0.010275
0.0118875 | 0.00336686 | Exp | hHb | 0.0102875
0.0119 | 0.00335867 | Exp | hHb | 0.0103
0.0119125 | 0.00335663 | Exp | hHb | 0.0103125
0.011925 | 0.0033464 | Exp | hHb | 0.010325
0.0119375 | 0.00332801 | Exp | hHb | 0.0103375
0.01195 | 0.00335662 | Exp | hHb | 0.01035
0.0119625 | 0.00334027 | Exp | hHb | 0.0103625
0.011975 | 0.0033321 | Exp | hHb | 0.010375
0.0119875 | 0.00335253 | Exp | hHb | 0.0103875
0.012 | 0.00333616 | Exp | hHb | 0.0104
0.0120125 | 0.0033607 | Exp | hHb | 0.0104125
0.012025 | 0.00338932 | Exp | hHb | 0.010425
0.0120375 | 0.00338115 | Exp | hHb | 0.0104375
0.01205 | 0.00340159 | Exp | hHb | 0.01045
0.0120625 | 0.00339545 | Exp | hHb | 0.0104625
0.012075 | 0.00336479 | Exp | hHb | 0.010475
0.0120875 | 0.00335047 | Exp | hHb | 0.0104875
0.0121 | 0.00333003 | Exp | hHb | 0.0105
0.0121125 | 0.00332391 | Exp | hHb | 0.0105125
0.012125 | 0.00333003 | Exp | hHb | 0.010525
0.0121375 | 0.00333822 | Exp | hHb | 0.0105375
0.01215 | 0.00336479 | Exp | hHb | 0.01055
0.0121625 | 0.00337501 | Exp | hHb | 0.0105625
0.012175 | 0.00335867 | Exp | hHb | 0.010575
0.0121875 | 0.00338321 | Exp | hHb | 0.0105875
0.0122 | 0.00337095 | Exp | hHb | 0.0106
0.0122125 | 0.00338116 | Exp | hHb | 0.0106125
0.012225 | 0.00338931 | Exp | hHb | 0.010625
0.0122375 | 0.0033934 | Exp | hHb | 0.0106375
0.01225 | 0.00337296 | Exp | hHb | 0.01065
0.0122625 | 0.00339546 | Exp | hHb | 0.0106625
0.012275 | 0.00338934 | Exp | hHb | 0.010675
0.0122875 | 0.00334435 | Exp | hHb | 0.0106875
0.0123 | 0.00332393 | Exp | hHb | 0.0107
0.0123125 | 0.00331577 | Exp | hHb | 0.0107125
0.012325 | 0.00333008 | Exp | hHb | 0.010725
0.0123375 | 0.00338119 | Exp | hHb | 0.0107375
0.01235 | 0.00340162 | Exp | hHb | 0.01075
0.0123625 | 0.00342409 | Exp | hHb | 0.0107625
0.012375 | 0.00340978 | Exp | hHb | 0.010775
0.0123875 | 0.00340162 | Exp | hHb | 0.0107875
0.0124 | 0.00337911 | Exp | hHb | 0.0108
0.0124125 | 0.00339754 | Exp | hHb | 0.0108125
0.012425 | 0.00337298 | Exp | hHb | 0.010825
0.0124375 | 0.00337912 | Exp | hHb | 0.0108375
0.01245 | 0.00337094 | Exp | hHb | 0.01085
0.0124625 | 0.00337503 | Exp | hHb | 0.0108625
0.012475 | 0.00342613 | Exp | hHb | 0.010875
0.0124875 | 0.00343839 | Exp | hHb | 0.0108875
0.0125 | 0.0034711 | Exp | hHb | 0.0109
0.0016 | 0.005187144 | Fit | hHb | 0
0.0016125 | 0.005169043 | Fit | hHb | 1.25e-05
0.001625 | 0.005151123 | Fit | hHb | 2.5e-05
0.0016375 | 0.005133381 | Fit | hHb | 3.75e-05
0.00165 | 0.005115817 | Fit | hHb | 5e-05
0.0016625 | 0.005098428 | Fit | hHb | 6.25e-05
0.001675 | 0.005081212 | Fit | hHb | 7.5e-05
0.0016875 | 0.005064169 | Fit | hHb | 8.75e-05
0.0017 | 0.005047295 | Fit | hHb | 0.0001
0.0017125 | 0.00503059 | Fit | hHb | 0.0001125
0.001725 | 0.005014052 | Fit | hHb | 0.000125
0.0017375 | 0.004997679 | Fit | hHb | 0.0001375
0.00175 | 0.004981469 | Fit | hHb | 0.00015
0.0017625 | 0.004965421 | Fit | hHb | 0.0001625
0.001775 | 0.004949533 | Fit | hHb | 0.000175
0.0017875 | 0.004933804 | Fit | hHb | 0.0001875
0.0018 | 0.004918232 | Fit | hHb | 0.0002
0.0018125 | 0.004902815 | Fit | hHb | 0.0002125
0.001825 | 0.004887553 | Fit | hHb | 0.000225
0.0018375 | 0.004872442 | Fit | hHb | 0.0002375
0.00185 | 0.004857483 | Fit | hHb | 0.00025
0.0018625 | 0.004842672 | Fit | hHb | 0.0002625
0.001875 | 0.00482801 | Fit | hHb | 0.000275
0.0018875 | 0.004813494 | Fit | hHb | 0.0002875
0.0019 | 0.004799123 | Fit | hHb | 0.0003
0.0019125 | 0.004784895 | Fit | hHb | 0.0003125
0.001925 | 0.004770809 | Fit | hHb | 0.000325
0.0019375 | 0.004756864 | Fit | hHb | 0.0003375
0.00195 | 0.004743058 | Fit | hHb | 0.00035
0.0019625 | 0.00472939 | Fit | hHb | 0.0003625
0.001975 | 0.004715858 | Fit | hHb | 0.000375
0.0019875 | 0.004702462 | Fit | hHb | 0.0003875
0.002 | 0.004689199 | Fit | hHb | 0.0004
0.0020125 | 0.004676069 | Fit | hHb | 0.0004125
0.002025 | 0.004663069 | Fit | hHb | 0.000425
0.0020375 | 0.0046502 | Fit | hHb | 0.0004375
0.00205 | 0.004637459 | Fit | hHb | 0.00045
0.0020625 | 0.004624845 | Fit | hHb | 0.0004625
0.002075 | 0.004612357 | Fit | hHb | 0.000475
0.0020875 | 0.004599993 | Fit | hHb | 0.0004875
0.0021 | 0.004587753 | Fit | hHb | 0.0005
0.0021125 | 0.004575636 | Fit | hHb | 0.0005125
0.002125 | 0.004563639 | Fit | hHb | 0.000525
0.0021375 | 0.004551762 | Fit | hHb | 0.0005375
0.00215 | 0.004540003 | Fit | hHb | 0.00055
0.0021625 | 0.004528362 | Fit | hHb | 0.0005625
0.002175 | 0.004516837 | Fit | hHb | 0.000575
0.0021875 | 0.004505427 | Fit | hHb | 0.0005875
0.0022 | 0.004494131 | Fit | hHb | 0.0006
0.0022125 | 0.004482948 | Fit | hHb | 0.0006125
0.002225 | 0.004471877 | Fit | hHb | 0.000625
0.0022375 | 0.004460916 | Fit | hHb | 0.0006375
0.00225 | 0.004450064 | Fit | hHb | 0.00065
0.0022625 | 0.004439321 | Fit | hHb | 0.0006625
0.002275 | 0.004428685 | Fit | hHb | 0.000675
0.0022875 | 0.004418155 | Fit | hHb | 0.0006875
0.0023 | 0.00440773 | Fit | hHb | 0.0007
0.0023125 | 0.004397409 | Fit | hHb | 0.0007125
0.002325 | 0.004387191 | Fit | hHb | 0.000725
0.0023375 | 0.004377076 | Fit | hHb | 0.0007375
0.00235 | 0.004367061 | Fit | hHb | 0.00075
0.0023625 | 0.004357146 | Fit | hHb | 0.0007625
0.002375 | 0.00434733 | Fit | hHb | 0.000775
0.0023875 | 0.004337613 | Fit | hHb | 0.0007875
0.0024 | 0.004327992 | Fit | hHb | 0.0008
0.0024125 | 0.004318467 | Fit | hHb | 0.0008125
0.002425 | 0.004309037 | Fit | hHb | 0.000825
0.0024375 | 0.004299702 | Fit | hHb | 0.0008375
0.00245 | 0.00429046 | Fit | hHb | 0.00085
0.0024625 | 0.004281309 | Fit | hHb | 0.0008625
0.002475 | 0.004272251 | Fit | hHb | 0.000875
0.0024875 | 0.004263282 | Fit | hHb | 0.0008875
0.0025 | 0.004254404 | Fit | hHb | 0.0009
0.0025125 | 0.004245613 | Fit | hHb | 0.0009125
0.002525 | 0.004236911 | Fit | hHb | 0.000925
0.0025375 | 0.004228295 | Fit | hHb | 0.0009375
0.00255 | 0.004219766 | Fit | hHb | 0.00095
0.0025625 | 0.004211321 | Fit | hHb | 0.0009625
0.002575 | 0.004202961 | Fit | hHb | 0.000975
0.0025875 | 0.004194685 | Fit | hHb | 0.0009875
0.0026 | 0.004186491 | Fit | hHb | 0.001
0.0026125 | 0.004178378 | Fit | hHb | 0.0010125
0.002625 | 0.004170347 | Fit | hHb | 0.001025
0.0026375 | 0.004162396 | Fit | hHb | 0.0010375
0.00265 | 0.004154524 | Fit | hHb | 0.00105
0.0026625 | 0.004146731 | Fit | hHb | 0.0010625
0.002675 | 0.004139016 | Fit | hHb | 0.001075
0.0026875 | 0.004131377 | Fit | hHb | 0.0010875
0.0027 | 0.004123815 | Fit | hHb | 0.0011
0.0027125 | 0.004116329 | Fit | hHb | 0.0011125
0.002725 | 0.004108917 | Fit | hHb | 0.001125
0.0027375 | 0.004101579 | Fit | hHb | 0.0011375
0.00275 | 0.004094314 | Fit | hHb | 0.00115
0.0027625 | 0.004087122 | Fit | hHb | 0.0011625
0.002775 | 0.004080002 | Fit | hHb | 0.001175
0.0027875 | 0.004072953 | Fit | hHb | 0.0011875
0.0028 | 0.004065974 | Fit | hHb | 0.0012
0.0028125 | 0.004059065 | Fit | hHb | 0.0012125
0.002825 | 0.004052224 | Fit | hHb | 0.001225
0.0028375 | 0.004045452 | Fit | hHb | 0.0012375
0.00285 | 0.004038748 | Fit | hHb | 0.00125
0.0028625 | 0.00403211 | Fit | hHb | 0.0012625
0.002875 | 0.004025539 | Fit | hHb | 0.001275
0.0028875 | 0.004019034 | Fit | hHb | 0.0012875
0.0029 | 0.004012593 | Fit | hHb | 0.0013
0.0029125 | 0.004006217 | Fit | hHb | 0.0013125
0.002925 | 0.003999904 | Fit | hHb | 0.001325
0.0029375 | 0.003993654 | Fit | hHb | 0.0013375
0.00295 | 0.003987467 | Fit | hHb | 0.00135
0.0029625 | 0.003981341 | Fit | hHb | 0.0013625
0.002975 | 0.003975277 | Fit | hHb | 0.001375
0.0029875 | 0.003969273 | Fit | hHb | 0.0013875
0.003 | 0.003963329 | Fit | hHb | 0.0014
0.0030125 | 0.003957445 | Fit | hHb | 0.0014125
0.003025 | 0.003951619 | Fit | hHb | 0.001425
0.0030375 | 0.003945851 | Fit | hHb | 0.0014375
0.00305 | 0.003940141 | Fit | hHb | 0.00145
0.0030625 | 0.003934488 | Fit | hHb | 0.0014625
0.003075 | 0.003928891 | Fit | hHb | 0.001475
0.0030875 | 0.00392335 | Fit | hHb | 0.0014875
0.0031 | 0.003917865 | Fit | hHb | 0.0015
0.0031125 | 0.003912434 | Fit | hHb | 0.0015125
0.003125 | 0.003907058 | Fit | hHb | 0.001525
0.0031375 | 0.003901735 | Fit | hHb | 0.0015375
0.00315 | 0.003896465 | Fit | hHb | 0.00155
0.0031625 | 0.003891248 | Fit | hHb | 0.0015625
0.003175 | 0.003886083 | Fit | hHb | 0.001575
0.0031875 | 0.003880969 | Fit | hHb | 0.0015875
0.0032 | 0.003875907 | Fit | hHb | 0.0016
0.0032125 | 0.003870895 | Fit | hHb | 0.0016125
0.003225 | 0.003865933 | Fit | hHb | 0.001625
0.0032375 | 0.003861021 | Fit | hHb | 0.0016375
0.00325 | 0.003856157 | Fit | hHb | 0.00165
0.0032625 | 0.003851343 | Fit | hHb | 0.0016625
0.003275 | 0.003846576 | Fit | hHb | 0.001675
0.0032875 | 0.003841857 | Fit | hHb | 0.0016875
0.0033 | 0.003837185 | Fit | hHb | 0.0017
0.0033125 | 0.003832559 | Fit | hHb | 0.0017125
0.003325 | 0.00382798 | Fit | hHb | 0.001725
0.0033375 | 0.003823447 | Fit | hHb | 0.0017375
0.00335 | 0.003818958 | Fit | hHb | 0.00175
0.0033625 | 0.003814515 | Fit | hHb | 0.0017625
0.003375 | 0.003810116 | Fit | hHb | 0.001775
0.0033875 | 0.003805761 | Fit | hHb | 0.0017875
0.0034 | 0.003801449 | Fit | hHb | 0.0018
0.0034125 | 0.00379718 | Fit | hHb | 0.0018125
0.003425 | 0.003792954 | Fit | hHb | 0.001825
0.0034375 | 0.003788771 | Fit | hHb | 0.0018375
0.00345 | 0.003784628 | Fit | hHb | 0.00185
0.0034625 | 0.003780528 | Fit | hHb | 0.0018625
0.003475 | 0.003776468 | Fit | hHb | 0.001875
0.0034875 | 0.003772449 | Fit | hHb | 0.0018875
0.0035 | 0.003768469 | Fit | hHb | 0.0019
0.0035125 | 0.00376453 | Fit | hHb | 0.0019125
0.003525 | 0.00376063 | Fit | hHb | 0.001925
0.0035375 | 0.003756769 | Fit | hHb | 0.0019375
0.00355 | 0.003752946 | Fit | hHb | 0.00195
0.0035625 | 0.003749162 | Fit | hHb | 0.0019625
0.003575 | 0.003745415 | Fit | hHb | 0.001975
0.0035875 | 0.003741706 | Fit | hHb | 0.0019875
0.0036 | 0.003738033 | Fit | hHb | 0.002
0.0036125 | 0.003734398 | Fit | hHb | 0.0020125
0.003625 | 0.003730798 | Fit | hHb | 0.002025
0.0036375 | 0.003727235 | Fit | hHb | 0.0020375
0.00365 | 0.003723707 | Fit | hHb | 0.00205
0.0036625 | 0.003720214 | Fit | hHb | 0.0020625
0.003675 | 0.003716757 | Fit | hHb | 0.002075
0.0036875 | 0.003713333 | Fit | hHb | 0.0020875
0.0037 | 0.003709944 | Fit | hHb | 0.0021
0.0037125 | 0.003706589 | Fit | hHb | 0.0021125
0.003725 | 0.003703267 | Fit | hHb | 0.002125
0.0037375 | 0.003699979 | Fit | hHb | 0.0021375
0.00375 | 0.003696723 | Fit | hHb | 0.00215
0.0037625 | 0.0036935 | Fit | hHb | 0.0021625
0.003775 | 0.003690309 | Fit | hHb | 0.002175
0.0037875 | 0.00368715 | Fit | hHb | 0.0021875
0.0038 | 0.003684022 | Fit | hHb | 0.0022
0.0038125 | 0.003680925 | Fit | hHb | 0.0022125
0.003825 | 0.00367786 | Fit | hHb | 0.002225
0.0038375 | 0.003674825 | Fit | hHb | 0.0022375
0.00385 | 0.00367182 | Fit | hHb | 0.00225
0.0038625 | 0.003668846 | Fit | hHb | 0.0022625
0.003875 | 0.003665901 | Fit | hHb | 0.002275
0.0038875 | 0.003662985 | Fit | hHb | 0.0022875
0.0039 | 0.003660099 | Fit | hHb | 0.0023
0.0039125 | 0.003657241 | Fit | hHb | 0.0023125
0.003925 | 0.003654412 | Fit | hHb | 0.002325
0.0039375 | 0.003651611 | Fit | hHb | 0.0023375
0.00395 | 0.003648838 | Fit | hHb | 0.00235
0.0039625 | 0.003646093 | Fit | hHb | 0.0023625
0.003975 | 0.003643375 | Fit | hHb | 0.002375
0.0039875 | 0.003640684 | Fit | hHb | 0.0023875
0.004 | 0.00363802 | Fit | hHb | 0.0024
0.0040125 | 0.003635383 | Fit | hHb | 0.0024125
0.004025 | 0.003632772 | Fit | hHb | 0.002425
0.0040375 | 0.003630187 | Fit | hHb | 0.0024375
0.00405 | 0.003627628 | Fit | hHb | 0.00245
0.0040625 | 0.003625095 | Fit | hHb | 0.0024625
0.004075 | 0.003622586 | Fit | hHb | 0.002475
0.0040875 | 0.003620103 | Fit | hHb | 0.0024875
0.0041 | 0.003617645 | Fit | hHb | 0.0025
0.0041125 | 0.003615211 | Fit | hHb | 0.0025125
0.004125 | 0.003612801 | Fit | hHb | 0.002525
0.0041375 | 0.003610416 | Fit | hHb | 0.0025375
0.00415 | 0.003608054 | Fit | hHb | 0.00255
0.0041625 | 0.003605716 | Fit | hHb | 0.0025625
0.004175 | 0.003603401 | Fit | hHb | 0.002575
0.0041875 | 0.003601109 | Fit | hHb | 0.0025875
0.0042 | 0.003598841 | Fit | hHb | 0.0026
0.0042125 | 0.003596595 | Fit | hHb | 0.0026125
0.004225 | 0.003594371 | Fit | hHb | 0.002625
0.0042375 | 0.003592169 | Fit | hHb | 0.0026375
0.00425 | 0.00358999 | Fit | hHb | 0.00265
0.0042625 | 0.003587832 | Fit | hHb | 0.0026625
0.004275 | 0.003585696 | Fit | hHb | 0.002675
0.0042875 | 0.003583581 | Fit | hHb | 0.0026875
0.0043 | 0.003581487 | Fit | hHb | 0.0027
0.0043125 | 0.003579414 | Fit | hHb | 0.0027125
0.004325 | 0.003577362 | Fit | hHb | 0.002725
0.0043375 | 0.00357533 | Fit | hHb | 0.0027375
0.00435 | 0.003573318 | Fit | hHb | 0.00275
0.0043625 | 0.003571327 | Fit | hHb | 0.0027625
0.004375 | 0.003569356 | Fit | hHb | 0.002775
0.0043875 | 0.003567404 | Fit | hHb | 0.0027875
0.0044 | 0.003565471 | Fit | hHb | 0.0028
0.0044125 | 0.003563558 | Fit | hHb | 0.0028125
0.004425 | 0.003561664 | Fit | hHb | 0.002825
0.0044375 | 0.003559789 | Fit | hHb | 0.0028375
0.00445 | 0.003557933 | Fit | hHb | 0.00285
0.0044625 | 0.003556095 | Fit | hHb | 0.0028625
0.004475 | 0.003554276 | Fit | hHb | 0.002875
0.0044875 | 0.003552474 | Fit | hHb | 0.0028875
0.0045 | 0.003550691 | Fit | hHb | 0.0029
0.0045125 | 0.003548926 | Fit | hHb | 0.0029125
0.004525 | 0.003547178 | Fit | hHb | 0.002925
0.0045375 | 0.003545447 | Fit | hHb | 0.0029375
0.00455 | 0.003543734 | Fit | hHb | 0.00295
0.0045625 | 0.003542038 | Fit | hHb | 0.0029625
0.004575 | 0.003540359 | Fit | hHb | 0.002975
0.0045875 | 0.003538696 | Fit | hHb | 0.0029875
0.0046 | 0.003537051 | Fit | hHb | 0.003
0.0046125 | 0.003535421 | Fit | hHb | 0.0030125
0.004625 | 0.003533808 | Fit | hHb | 0.003025
0.0046375 | 0.003532211 | Fit | hHb | 0.0030375
0.00465 | 0.00353063 | Fit | hHb | 0.00305
0.0046625 | 0.003529065 | Fit | hHb | 0.0030625
0.004675 | 0.003527515 | Fit | hHb | 0.003075
0.0046875 | 0.003525981 | Fit | hHb | 0.0030875
0.0047 | 0.003524462 | Fit | hHb | 0.0031
0.0047125 | 0.003522959 | Fit | hHb | 0.0031125
0.004725 | 0.00352147 | Fit | hHb | 0.003125
0.0047375 | 0.003519996 | Fit | hHb | 0.0031375
0.00475 | 0.003518537 | Fit | hHb | 0.00315
0.0047625 | 0.003517092 | Fit | hHb | 0.0031625
0.004775 | 0.003515662 | Fit | hHb | 0.003175
0.0047875 | 0.003514246 | Fit | hHb | 0.0031875
0.0048 | 0.003512845 | Fit | hHb | 0.0032
0.0048125 | 0.003511457 | Fit | hHb | 0.0032125
0.004825 | 0.003510083 | Fit | hHb | 0.003225
0.0048375 | 0.003508723 | Fit | hHb | 0.0032375
0.00485 | 0.003507376 | Fit | hHb | 0.00325
0.0048625 | 0.003506043 | Fit | hHb | 0.0032625
0.004875 | 0.003504723 | Fit | hHb | 0.003275
0.0048875 | 0.003503417 | Fit | hHb | 0.0032875
0.0049 | 0.003502123 | Fit | hHb | 0.0033
0.0049125 | 0.003500842 | Fit | hHb | 0.0033125
0.004925 | 0.003499574 | Fit | hHb | 0.003325
0.0049375 | 0.003498319 | Fit | hHb | 0.0033375
0.00495 | 0.003497076 | Fit | hHb | 0.00335
0.0049625 | 0.003495846 | Fit | hHb | 0.0033625
0.004975 | 0.003494628 | Fit | hHb | 0.003375
0.0049875 | 0.003493422 | Fit | hHb | 0.0033875
0.005 | 0.003492228 | Fit | hHb | 0.0034
0.0050125 | 0.003491046 | Fit | hHb | 0.0034125
0.005025 | 0.003489876 | Fit | hHb | 0.003425
0.0050375 | 0.003488718 | Fit | hHb | 0.0034375
0.00505 | 0.003487571 | Fit | hHb | 0.00345
0.0050625 | 0.003486436 | Fit | hHb | 0.0034625
0.005075 | 0.003485311 | Fit | hHb | 0.003475
0.0050875 | 0.003484199 | Fit | hHb | 0.0034875
0.0051 | 0.003483097 | Fit | hHb | 0.0035
0.0051125 | 0.003482006 | Fit | hHb | 0.0035125
0.005125 | 0.003480926 | Fit | hHb | 0.003525
0.0051375 | 0.003479857 | Fit | hHb | 0.0035375
0.00515 | 0.003478799 | Fit | hHb | 0.00355
0.0051625 | 0.003477751 | Fit | hHb | 0.0035625
0.005175 | 0.003476713 | Fit | hHb | 0.003575
0.0051875 | 0.003475686 | Fit | hHb | 0.0035875
0.0052 | 0.003474669 | Fit | hHb | 0.0036
0.0052125 | 0.003473663 | Fit | hHb | 0.0036125
0.005225 | 0.003472666 | Fit | hHb | 0.003625
0.0052375 | 0.00347168 | Fit | hHb | 0.0036375
0.00525 | 0.003470703 | Fit | hHb | 0.00365
0.0052625 | 0.003469736 | Fit | hHb | 0.0036625
0.005275 | 0.003468778 | Fit | hHb | 0.003675
0.0052875 | 0.00346783 | Fit | hHb | 0.0036875
0.0053 | 0.003466892 | Fit | hHb | 0.0037
0.0053125 | 0.003465963 | Fit | hHb | 0.0037125
0.005325 | 0.003465043 | Fit | hHb | 0.003725
0.0053375 | 0.003464133 | Fit | hHb | 0.0037375
0.00535 | 0.003463231 | Fit | hHb | 0.00375
0.0053625 | 0.003462339 | Fit | hHb | 0.0037625
0.005375 | 0.003461455 | Fit | hHb | 0.003775
0.0053875 | 0.003460581 | Fit | hHb | 0.0037875
0.0054 | 0.003459715 | Fit | hHb | 0.0038
0.0054125 | 0.003458857 | Fit | hHb | 0.0038125
0.005425 | 0.003458008 | Fit | hHb | 0.003825
0.0054375 | 0.003457168 | Fit | hHb | 0.0038375
0.00545 | 0.003456336 | Fit | hHb | 0.00385
0.0054625 | 0.003455512 | Fit | hHb | 0.0038625
0.005475 | 0.003454697 | Fit | hHb | 0.003875
0.0054875 | 0.00345389 | Fit | hHb | 0.0038875
0.0055 | 0.003453091 | Fit | hHb | 0.0039
0.0055125 | 0.003452299 | Fit | hHb | 0.0039125
0.005525 | 0.003451516 | Fit | hHb | 0.003925
0.0055375 | 0.00345074 | Fit | hHb | 0.0039375
0.00555 | 0.003449973 | Fit | hHb | 0.00395
0.0055625 | 0.003449213 | Fit | hHb | 0.0039625
0.005575 | 0.00344846 | Fit | hHb | 0.003975
0.0055875 | 0.003447715 | Fit | hHb | 0.0039875
0.0056 | 0.003446977 | Fit | hHb | 0.004
0.0056125 | 0.003446247 | Fit | hHb | 0.0040125
0.005625 | 0.003445524 | Fit | hHb | 0.004025
0.0056375 | 0.003444809 | Fit | hHb | 0.0040375
0.00565 | 0.0034441 | Fit | hHb | 0.00405
0.0056625 | 0.003443398 | Fit | hHb | 0.0040625
0.005675 | 0.003442704 | Fit | hHb | 0.004075
0.0056875 | 0.003442016 | Fit | hHb | 0.0040875
0.0057 | 0.003441336 | Fit | hHb | 0.0041
0.0057125 | 0.003440662 | Fit | hHb | 0.0041125
0.005725 | 0.003439995 | Fit | hHb | 0.004125
0.0057375 | 0.003439334 | Fit | hHb | 0.0041375
0.00575 | 0.00343868 | Fit | hHb | 0.00415
0.0057625 | 0.003438033 | Fit | hHb | 0.0041625
0.005775 | 0.003437392 | Fit | hHb | 0.004175
0.0057875 | 0.003436757 | Fit | hHb | 0.0041875
0.0058 | 0.003436129 | Fit | hHb | 0.0042
0.0058125 | 0.003435507 | Fit | hHb | 0.0042125
0.005825 | 0.003434891 | Fit | hHb | 0.004225
0.0058375 | 0.003434282 | Fit | hHb | 0.0042375
0.00585 | 0.003433678 | Fit | hHb | 0.00425
0.0058625 | 0.003433081 | Fit | hHb | 0.0042625
0.005875 | 0.003432489 | Fit | hHb | 0.004275
0.0058875 | 0.003431904 | Fit | hHb | 0.0042875
0.0059 | 0.003431324 | Fit | hHb | 0.0043
0.0059125 | 0.00343075 | Fit | hHb | 0.0043125
0.005925 | 0.003430182 | Fit | hHb | 0.004325
0.0059375 | 0.003429619 | Fit | hHb | 0.0043375
0.00595 | 0.003429062 | Fit | hHb | 0.00435
0.0059625 | 0.003428511 | Fit | hHb | 0.0043625
0.005975 | 0.003427965 | Fit | hHb | 0.004375
0.0059875 | 0.003427425 | Fit | hHb | 0.0043875
0.006 | 0.00342689 | Fit | hHb | 0.0044
0.0060125 | 0.00342636 | Fit | hHb | 0.0044125
0.006025 | 0.003425836 | Fit | hHb | 0.004425
0.0060375 | 0.003425316 | Fit | hHb | 0.0044375
0.00605 | 0.003424802 | Fit | hHb | 0.00445
0.0060625 | 0.003424293 | Fit | hHb | 0.0044625
0.006075 | 0.00342379 | Fit | hHb | 0.004475
0.0060875 | 0.003423291 | Fit | hHb | 0.0044875
0.0061 | 0.003422797 | Fit | hHb | 0.0045
0.0061125 | 0.003422308 | Fit | hHb | 0.0045125
0.006125 | 0.003421824 | Fit | hHb | 0.004525
0.0061375 | 0.003421345 | Fit | hHb | 0.0045375
0.00615 | 0.003420871 | Fit | hHb | 0.00455
0.0061625 | 0.003420401 | Fit | hHb | 0.0045625
0.006175 | 0.003419936 | Fit | hHb | 0.004575
0.0061875 | 0.003419476 | Fit | hHb | 0.0045875
0.0062 | 0.00341902 | Fit | hHb | 0.0046
0.0062125 | 0.003418569 | Fit | hHb | 0.0046125
0.006225 | 0.003418123 | Fit | hHb | 0.004625
0.0062375 | 0.00341768 | Fit | hHb | 0.0046375
0.00625 | 0.003417243 | Fit | hHb | 0.00465
0.0062625 | 0.003416809 | Fit | hHb | 0.0046625
0.006275 | 0.00341638 | Fit | hHb | 0.004675
0.0062875 | 0.003415955 | Fit | hHb | 0.0046875
0.0063 | 0.003415535 | Fit | hHb | 0.0047
0.0063125 | 0.003415118 | Fit | hHb | 0.0047125
0.006325 | 0.003414706 | Fit | hHb | 0.004725
0.0063375 | 0.003414298 | Fit | hHb | 0.0047375
0.00635 | 0.003413894 | Fit | hHb | 0.00475
0.0063625 | 0.003413494 | Fit | hHb | 0.0047625
0.006375 | 0.003413098 | Fit | hHb | 0.004775
0.0063875 | 0.003412706 | Fit | hHb | 0.0047875
0.0064 | 0.003412318 | Fit | hHb | 0.0048
0.0064125 | 0.003411934 | Fit | hHb | 0.0048125
0.006425 | 0.003411553 | Fit | hHb | 0.004825
0.0064375 | 0.003411177 | Fit | hHb | 0.0048375
0.00645 | 0.003410804 | Fit | hHb | 0.00485
0.0064625 | 0.003410435 | Fit | hHb | 0.0048625
0.006475 | 0.003410069 | Fit | hHb | 0.004875
0.0064875 | 0.003409708 | Fit | hHb | 0.0048875
0.0065 | 0.003409349 | Fit | hHb | 0.0049
0.0065125 | 0.003408995 | Fit | hHb | 0.0049125
0.006525 | 0.003408644 | Fit | hHb | 0.004925
0.0065375 | 0.003408296 | Fit | hHb | 0.0049375
0.00655 | 0.003407952 | Fit | hHb | 0.00495
0.0065625 | 0.003407611 | Fit | hHb | 0.0049625
0.006575 | 0.003407274 | Fit | hHb | 0.004975
0.0065875 | 0.00340694 | Fit | hHb | 0.0049875
0.0066 | 0.00340661 | Fit | hHb | 0.005
0.0066125 | 0.003406282 | Fit | hHb | 0.0050125
0.006625 | 0.003405958 | Fit | hHb | 0.005025
0.0066375 | 0.003405638 | Fit | hHb | 0.0050375
0.00665 | 0.00340532 | Fit | hHb | 0.00505
0.0066625 | 0.003405006 | Fit | hHb | 0.0050625
0.006675 | 0.003404695 | Fit | hHb | 0.005075
0.0066875 | 0.003404386 | Fit | hHb | 0.0050875
0.0067 | 0.003404081 | Fit | hHb | 0.0051
0.0067125 | 0.003403779 | Fit | hHb | 0.0051125
0.006725 | 0.00340348 | Fit | hHb | 0.005125
0.0067375 | 0.003403184 | Fit | hHb | 0.0051375
0.00675 | 0.003402891 | Fit | hHb | 0.00515
0.0067625 | 0.003402601 | Fit | hHb | 0.0051625
0.006775 | 0.003402314 | Fit | hHb | 0.005175
0.0067875 | 0.003402029 | Fit | hHb | 0.0051875
0.0068 | 0.003401748 | Fit | hHb | 0.0052
0.0068125 | 0.003401469 | Fit | hHb | 0.0052125
0.006825 | 0.003401193 | Fit | hHb | 0.005225
0.0068375 | 0.00340092 | Fit | hHb | 0.0052375
0.00685 | 0.00340065 | Fit | hHb | 0.00525
0.0068625 | 0.003400382 | Fit | hHb | 0.0052625
0.006875 | 0.003400117 | Fit | hHb | 0.005275
0.0068875 | 0.003399854 | Fit | hHb | 0.0052875
0.0069 | 0.003399594 | Fit | hHb | 0.0053
0.0069125 | 0.003399337 | Fit | hHb | 0.0053125
0.006925 | 0.003399083 | Fit | hHb | 0.005325
0.0069375 | 0.00339883 | Fit | hHb | 0.0053375
0.00695 | 0.003398581 | Fit | hHb | 0.00535
0.0069625 | 0.003398334 | Fit | hHb | 0.0053625
0.006975 | 0.003398089 | Fit | hHb | 0.005375
0.0069875 | 0.003397847 | Fit | hHb | 0.0053875
0.007 | 0.003397607 | Fit | hHb | 0.0054
0.0070125 | 0.00339737 | Fit | hHb | 0.0054125
0.007025 | 0.003397135 | Fit | hHb | 0.005425
0.0070375 | 0.003396902 | Fit | hHb | 0.0054375
0.00705 | 0.003396672 | Fit | hHb | 0.00545
0.0070625 | 0.003396444 | Fit | hHb | 0.0054625
0.007075 | 0.003396218 | Fit | hHb | 0.005475
0.0070875 | 0.003395994 | Fit | hHb | 0.0054875
0.0071 | 0.003395773 | Fit | hHb | 0.0055
0.0071125 | 0.003395554 | Fit | hHb | 0.0055125
0.007125 | 0.003395337 | Fit | hHb | 0.005525
0.0071375 | 0.003395122 | Fit | hHb | 0.0055375
0.00715 | 0.00339491 | Fit | hHb | 0.00555
0.0071625 | 0.003394699 | Fit | hHb | 0.0055625
0.007175 | 0.003394491 | Fit | hHb | 0.005575
0.0071875 | 0.003394285 | Fit | hHb | 0.0055875
0.0072 | 0.00339408 | Fit | hHb | 0.0056
0.0072125 | 0.003393878 | Fit | hHb | 0.0056125
0.007225 | 0.003393678 | Fit | hHb | 0.005625
0.0072375 | 0.00339348 | Fit | hHb | 0.0056375
0.00725 | 0.003393284 | Fit | hHb | 0.00565
0.0072625 | 0.003393089 | Fit | hHb | 0.0056625
0.007275 | 0.003392897 | Fit | hHb | 0.005675
0.0072875 | 0.003392707 | Fit | hHb | 0.0056875
0.0073 | 0.003392518 | Fit | hHb | 0.0057
0.0073125 | 0.003392332 | Fit | hHb | 0.0057125
0.007325 | 0.003392147 | Fit | hHb | 0.005725
0.0073375 | 0.003391964 | Fit | hHb | 0.0057375
0.00735 | 0.003391783 | Fit | hHb | 0.00575
0.0073625 | 0.003391604 | Fit | hHb | 0.0057625
0.007375 | 0.003391426 | Fit | hHb | 0.005775
0.0073875 | 0.003391251 | Fit | hHb | 0.0057875
0.0074 | 0.003391077 | Fit | hHb | 0.0058
0.0074125 | 0.003390904 | Fit | hHb | 0.0058125
0.007425 | 0.003390734 | Fit | hHb | 0.005825
0.0074375 | 0.003390565 | Fit | hHb | 0.0058375
0.00745 | 0.003390398 | Fit | hHb | 0.00585
0.0074625 | 0.003390233 | Fit | hHb | 0.0058625
0.007475 | 0.003390069 | Fit | hHb | 0.005875
0.0074875 | 0.003389907 | Fit | hHb | 0.0058875
0.0075 | 0.003389746 | Fit | hHb | 0.0059
0.0075125 | 0.003389587 | Fit | hHb | 0.0059125
0.007525 | 0.00338943 | Fit | hHb | 0.005925
0.0075375 | 0.003389274 | Fit | hHb | 0.0059375
0.00755 | 0.00338912 | Fit | hHb | 0.00595
0.0075625 | 0.003388967 | Fit | hHb | 0.0059625
0.007575 | 0.003388816 | Fit | hHb | 0.005975
0.0075875 | 0.003388667 | Fit | hHb | 0.0059875
0.0076 | 0.003388518 | Fit | hHb | 0.006
0.0076125 | 0.003388372 | Fit | hHb | 0.0060125
0.007625 | 0.003388227 | Fit | hHb | 0.006025
0.0076375 | 0.003388083 | Fit | hHb | 0.0060375
0.00765 | 0.00338794 | Fit | hHb | 0.00605
0.0076625 | 0.0033878 | Fit | hHb | 0.0060625
0.007675 | 0.00338766 | Fit | hHb | 0.006075
0.0076875 | 0.003387522 | Fit | hHb | 0.0060875
0.0077 | 0.003387385 | Fit | hHb | 0.0061
0.0077125 | 0.00338725 | Fit | hHb | 0.0061125
0.007725 | 0.003387116 | Fit | hHb | 0.006125
0.0077375 | 0.003386983 | Fit | hHb | 0.0061375
0.00775 | 0.003386852 | Fit | hHb | 0.00615
0.0077625 | 0.003386722 | Fit | hHb | 0.0061625
0.007775 | 0.003386593 | Fit | hHb | 0.006175
0.0077875 | 0.003386466 | Fit | hHb | 0.0061875
0.0078 | 0.00338634 | Fit | hHb | 0.0062
0.0078125 | 0.003386215 | Fit | hHb | 0.0062125
0.007825 | 0.003386091 | Fit | hHb | 0.006225
0.0078375 | 0.003385969 | Fit | hHb | 0.0062375
0.00785 | 0.003385847 | Fit | hHb | 0.00625
0.0078625 | 0.003385727 | Fit | hHb | 0.0062625
0.007875 | 0.003385608 | Fit | hHb | 0.006275
0.0078875 | 0.003385491 | Fit | hHb | 0.0062875
0.0079 | 0.003385374 | Fit | hHb | 0.0063
0.0079125 | 0.003385259 | Fit | hHb | 0.0063125
0.007925 | 0.003385145 | Fit | hHb | 0.006325
0.0079375 | 0.003385032 | Fit | hHb | 0.0063375
0.00795 | 0.00338492 | Fit | hHb | 0.00635
0.0079625 | 0.003384809 | Fit | hHb | 0.0063625
0.007975 | 0.0033847 | Fit | hHb | 0.006375
0.0079875 | 0.003384591 | Fit | hHb | 0.0063875
0.008 | 0.003384484 | Fit | hHb | 0.0064
0.0080125 | 0.003384377 | Fit | hHb | 0.0064125
0.008025 | 0.003384272 | Fit | hHb | 0.006425
0.0080375 | 0.003384168 | Fit | hHb | 0.0064375
0.00805 | 0.003384065 | Fit | hHb | 0.00645
0.0080625 | 0.003383962 | Fit | hHb | 0.0064625
0.008075 | 0.003383861 | Fit | hHb | 0.006475
0.0080875 | 0.003383761 | Fit | hHb | 0.0064875
0.0081 | 0.003383662 | Fit | hHb | 0.0065
0.0081125 | 0.003383564 | Fit | hHb | 0.0065125
0.008125 | 0.003383466 | Fit | hHb | 0.006525
0.0081375 | 0.00338337 | Fit | hHb | 0.0065375
0.00815 | 0.003383275 | Fit | hHb | 0.00655
0.0081625 | 0.003383181 | Fit | hHb | 0.0065625
0.008175 | 0.003383087 | Fit | hHb | 0.006575
0.0081875 | 0.003382995 | Fit | hHb | 0.0065875
0.0082 | 0.003382903 | Fit | hHb | 0.0066
0.0082125 | 0.003382813 | Fit | hHb | 0.0066125
0.008225 | 0.003382723 | Fit | hHb | 0.006625
0.0082375 | 0.003382634 | Fit | hHb | 0.0066375
0.00825 | 0.003382546 | Fit | hHb | 0.00665
0.0082625 | 0.003382459 | Fit | hHb | 0.0066625
0.008275 | 0.003382373 | Fit | hHb | 0.006675
0.0082875 | 0.003382288 | Fit | hHb | 0.0066875
0.0083 | 0.003382203 | Fit | hHb | 0.0067
0.0083125 | 0.00338212 | Fit | hHb | 0.0067125
0.008325 | 0.003382037 | Fit | hHb | 0.006725
0.0083375 | 0.003381955 | Fit | hHb | 0.0067375
0.00835 | 0.003381874 | Fit | hHb | 0.00675
0.0083625 | 0.003381793 | Fit | hHb | 0.0067625
0.008375 | 0.003381714 | Fit | hHb | 0.006775
0.0083875 | 0.003381635 | Fit | hHb | 0.0067875
0.0084 | 0.003381557 | Fit | hHb | 0.0068
0.0084125 | 0.00338148 | Fit | hHb | 0.0068125
0.008425 | 0.003381403 | Fit | hHb | 0.006825
0.0084375 | 0.003381328 | Fit | hHb | 0.0068375
0.00845 | 0.003381253 | Fit | hHb | 0.00685
0.0084625 | 0.003381179 | Fit | hHb | 0.0068625
0.008475 | 0.003381105 | Fit | hHb | 0.006875
0.0084875 | 0.003381033 | Fit | hHb | 0.0068875
0.0085 | 0.003380961 | Fit | hHb | 0.0069
0.0085125 | 0.00338089 | Fit | hHb | 0.0069125
0.008525 | 0.003380819 | Fit | hHb | 0.006925
0.0085375 | 0.003380749 | Fit | hHb | 0.0069375
0.00855 | 0.00338068 | Fit | hHb | 0.00695
0.0085625 | 0.003380612 | Fit | hHb | 0.0069625
0.008575 | 0.003380544 | Fit | hHb | 0.006975
0.0085875 | 0.003380477 | Fit | hHb | 0.0069875
0.0086 | 0.003380411 | Fit | hHb | 0.007
0.0086125 | 0.003380345 | Fit | hHb | 0.0070125
0.008625 | 0.00338028 | Fit | hHb | 0.007025
0.0086375 | 0.003380215 | Fit | hHb | 0.0070375
0.00865 | 0.003380152 | Fit | hHb | 0.00705
0.0086625 | 0.003380088 | Fit | hHb | 0.0070625
0.008675 | 0.003380026 | Fit | hHb | 0.007075
0.0086875 | 0.003379964 | Fit | hHb | 0.0070875
0.0087 | 0.003379903 | Fit | hHb | 0.0071
0.0087125 | 0.003379842 | Fit | hHb | 0.0071125
0.008725 | 0.003379782 | Fit | hHb | 0.007125
0.0087375 | 0.003379723 | Fit | hHb | 0.0071375
0.00875 | 0.003379664 | Fit | hHb | 0.00715
0.0087625 | 0.003379605 | Fit | hHb | 0.0071625
0.008775 | 0.003379548 | Fit | hHb | 0.007175
0.0087875 | 0.003379491 | Fit | hHb | 0.0071875
0.0088 | 0.003379434 | Fit | hHb | 0.0072
0.0088125 | 0.003379378 | Fit | hHb | 0.0072125
0.008825 | 0.003379323 | Fit | hHb | 0.007225
0.0088375 | 0.003379268 | Fit | hHb | 0.0072375
0.00885 | 0.003379213 | Fit | hHb | 0.00725
0.0088625 | 0.00337916 | Fit | hHb | 0.0072625
0.008875 | 0.003379106 | Fit | hHb | 0.007275
0.0088875 | 0.003379054 | Fit | hHb | 0.0072875
0.0089 | 0.003379001 | Fit | hHb | 0.0073
0.0089125 | 0.00337895 | Fit | hHb | 0.0073125
0.008925 | 0.003378899 | Fit | hHb | 0.007325
0.0089375 | 0.003378848 | Fit | hHb | 0.0073375
0.00895 | 0.003378798 | Fit | hHb | 0.00735
0.0089625 | 0.003378748 | Fit | hHb | 0.0073625
0.008975 | 0.003378699 | Fit | hHb | 0.007375
0.0089875 | 0.00337865 | Fit | hHb | 0.0073875
0.009 | 0.003378602 | Fit | hHb | 0.0074
0.0090125 | 0.003378555 | Fit | hHb | 0.0074125
0.009025 | 0.003378507 | Fit | hHb | 0.007425
0.0090375 | 0.003378461 | Fit | hHb | 0.0074375
0.00905 | 0.003378414 | Fit | hHb | 0.00745
0.0090625 | 0.003378369 | Fit | hHb | 0.0074625
0.009075 | 0.003378323 | Fit | hHb | 0.007475
0.0090875 | 0.003378278 | Fit | hHb | 0.0074875
0.0091 | 0.003378234 | Fit | hHb | 0.0075
0.0091125 | 0.00337819 | Fit | hHb | 0.0075125
0.009125 | 0.003378146 | Fit | hHb | 0.007525
0.0091375 | 0.003378103 | Fit | hHb | 0.0075375
0.00915 | 0.003378061 | Fit | hHb | 0.00755
0.0091625 | 0.003378018 | Fit | hHb | 0.0075625
0.009175 | 0.003377976 | Fit | hHb | 0.007575
0.0091875 | 0.003377935 | Fit | hHb | 0.0075875
0.0092 | 0.003377894 | Fit | hHb | 0.0076
0.0092125 | 0.003377853 | Fit | hHb | 0.0076125
0.009225 | 0.003377813 | Fit | hHb | 0.007625
0.0092375 | 0.003377773 | Fit | hHb | 0.0076375
0.00925 | 0.003377734 | Fit | hHb | 0.00765
0.0092625 | 0.003377695 | Fit | hHb | 0.0076625
0.009275 | 0.003377656 | Fit | hHb | 0.007675
0.0092875 | 0.003377618 | Fit | hHb | 0.0076875
0.0093 | 0.00337758 | Fit | hHb | 0.0077
0.0093125 | 0.003377543 | Fit | hHb | 0.0077125
0.009325 | 0.003377506 | Fit | hHb | 0.007725
0.0093375 | 0.003377469 | Fit | hHb | 0.0077375
0.00935 | 0.003377433 | Fit | hHb | 0.00775
0.0093625 | 0.003377397 | Fit | hHb | 0.0077625
0.009375 | 0.003377361 | Fit | hHb | 0.007775
0.0093875 | 0.003377326 | Fit | hHb | 0.0077875
0.0094 | 0.003377291 | Fit | hHb | 0.0078
0.0094125 | 0.003377256 | Fit | hHb | 0.0078125
0.009425 | 0.003377222 | Fit | hHb | 0.007825
0.0094375 | 0.003377188 | Fit | hHb | 0.0078375
0.00945 | 0.003377154 | Fit | hHb | 0.00785
0.0094625 | 0.003377121 | Fit | hHb | 0.0078625
0.009475 | 0.003377088 | Fit | hHb | 0.007875
0.0094875 | 0.003377056 | Fit | hHb | 0.0078875
0.0095 | 0.003377023 | Fit | hHb | 0.0079
0.0095125 | 0.003376992 | Fit | hHb | 0.0079125
0.009525 | 0.00337696 | Fit | hHb | 0.007925
0.0095375 | 0.003376929 | Fit | hHb | 0.0079375
0.00955 | 0.003376898 | Fit | hHb | 0.00795
0.0095625 | 0.003376867 | Fit | hHb | 0.0079625
0.009575 | 0.003376837 | Fit | hHb | 0.007975
0.0095875 | 0.003376807 | Fit | hHb | 0.0079875
0.0096 | 0.003376777 | Fit | hHb | 0.008
0.0096125 | 0.003376747 | Fit | hHb | 0.0080125
0.009625 | 0.003376718 | Fit | hHb | 0.008025
0.0096375 | 0.003376689 | Fit | hHb | 0.0080375
0.00965 | 0.003376661 | Fit | hHb | 0.00805
0.0096625 | 0.003376632 | Fit | hHb | 0.0080625
0.009675 | 0.003376604 | Fit | hHb | 0.008075
0.0096875 | 0.003376577 | Fit | hHb | 0.0080875
0.0097 | 0.003376549 | Fit | hHb | 0.0081
0.0097125 | 0.003376522 | Fit | hHb | 0.0081125
0.009725 | 0.003376495 | Fit | hHb | 0.008125
0.0097375 | 0.003376469 | Fit | hHb | 0.0081375
0.00975 | 0.003376442 | Fit | hHb | 0.00815
0.0097625 | 0.003376416 | Fit | hHb | 0.0081625
0.009775 | 0.00337639 | Fit | hHb | 0.008175
0.0097875 | 0.003376365 | Fit | hHb | 0.0081875
0.0098 | 0.003376339 | Fit | hHb | 0.0082
0.0098125 | 0.003376314 | Fit | hHb | 0.0082125
0.009825 | 0.003376289 | Fit | hHb | 0.008225
0.0098375 | 0.003376265 | Fit | hHb | 0.0082375
0.00985 | 0.00337624 | Fit | hHb | 0.00825
0.0098625 | 0.003376216 | Fit | hHb | 0.0082625
0.009875 | 0.003376192 | Fit | hHb | 0.008275
0.0098875 | 0.003376169 | Fit | hHb | 0.0082875
0.0099 | 0.003376145 | Fit | hHb | 0.0083
0.0099125 | 0.003376122 | Fit | hHb | 0.0083125
0.009925 | 0.003376099 | Fit | hHb | 0.008325
0.0099375 | 0.003376077 | Fit | hHb | 0.0083375
0.00995 | 0.003376054 | Fit | hHb | 0.00835
0.0099625 | 0.003376032 | Fit | hHb | 0.0083625
0.009975 | 0.00337601 | Fit | hHb | 0.008375
0.0099875 | 0.003375988 | Fit | hHb | 0.0083875
0.01 | 0.003375966 | Fit | hHb | 0.0084
0.0100125 | 0.003375945 | Fit | hHb | 0.0084125
0.010025 | 0.003375924 | Fit | hHb | 0.008425
0.0100375 | 0.003375903 | Fit | hHb | 0.0084375
0.01005 | 0.003375882 | Fit | hHb | 0.00845
0.0100625 | 0.003375862 | Fit | hHb | 0.0084625
0.010075 | 0.003375841 | Fit | hHb | 0.008475
0.0100875 | 0.003375821 | Fit | hHb | 0.0084875
0.0101 | 0.003375801 | Fit | hHb | 0.0085
0.0101125 | 0.003375782 | Fit | hHb | 0.0085125
0.010125 | 0.003375762 | Fit | hHb | 0.008525
0.0101375 | 0.003375743 | Fit | hHb | 0.0085375
0.01015 | 0.003375724 | Fit | hHb | 0.00855
0.0101625 | 0.003375705 | Fit | hHb | 0.0085625
0.010175 | 0.003375686 | Fit | hHb | 0.008575
0.0101875 | 0.003375667 | Fit | hHb | 0.0085875
0.0102 | 0.003375649 | Fit | hHb | 0.0086
0.0102125 | 0.003375631 | Fit | hHb | 0.0086125
0.010225 | 0.003375613 | Fit | hHb | 0.008625
0.0102375 | 0.003375595 | Fit | hHb | 0.0086375
0.01025 | 0.003375577 | Fit | hHb | 0.00865
0.0102625 | 0.00337556 | Fit | hHb | 0.0086625
0.010275 | 0.003375543 | Fit | hHb | 0.008675
0.0102875 | 0.003375525 | Fit | hHb | 0.0086875
0.0103 | 0.003375508 | Fit | hHb | 0.0087
0.0103125 | 0.003375492 | Fit | hHb | 0.0087125
0.010325 | 0.003375475 | Fit | hHb | 0.008725
0.0103375 | 0.003375459 | Fit | hHb | 0.0087375
0.01035 | 0.003375442 | Fit | hHb | 0.00875
0.0103625 | 0.003375426 | Fit | hHb | 0.0087625
0.010375 | 0.00337541 | Fit | hHb | 0.008775
0.0103875 | 0.003375394 | Fit | hHb | 0.0087875
0.0104 | 0.003375379 | Fit | hHb | 0.0088
0.0104125 | 0.003375363 | Fit | hHb | 0.0088125
0.010425 | 0.003375348 | Fit | hHb | 0.008825
0.0104375 | 0.003375333 | Fit | hHb | 0.0088375
0.01045 | 0.003375318 | Fit | hHb | 0.00885
0.0104625 | 0.003375303 | Fit | hHb | 0.0088625
0.010475 | 0.003375288 | Fit | hHb | 0.008875
0.0104875 | 0.003375273 | Fit | hHb | 0.0088875
0.0105 | 0.003375259 | Fit | hHb | 0.0089
0.0105125 | 0.003375245 | Fit | hHb | 0.0089125
0.010525 | 0.00337523 | Fit | hHb | 0.008925
0.0105375 | 0.003375216 | Fit | hHb | 0.0089375
0.01055 | 0.003375203 | Fit | hHb | 0.00895
0.0105625 | 0.003375189 | Fit | hHb | 0.0089625
0.010575 | 0.003375175 | Fit | hHb | 0.008975
0.0105875 | 0.003375162 | Fit | hHb | 0.0089875
0.0106 | 0.003375148 | Fit | hHb | 0.009
0.0106125 | 0.003375135 | Fit | hHb | 0.0090125
0.010625 | 0.003375122 | Fit | hHb | 0.009025
0.0106375 | 0.003375109 | Fit | hHb | 0.0090375
0.01065 | 0.003375096 | Fit | hHb | 0.00905
0.0106625 | 0.003375084 | Fit | hHb | 0.0090625
0.010675 | 0.003375071 | Fit | hHb | 0.009075
0.0106875 | 0.003375059 | Fit | hHb | 0.0090875
0.0107 | 0.003375046 | Fit | hHb | 0.0091
0.0107125 | 0.003375034 | Fit | hHb | 0.0091125
0.010725 | 0.003375022 | Fit | hHb | 0.009125
0.0107375 | 0.00337501 | Fit | hHb | 0.0091375
0.01075 | 0.003374998 | Fit | hHb | 0.00915
0.0107625 | 0.003374987 | Fit | hHb | 0.0091625
0.010775 | 0.003374975 | Fit | hHb | 0.009175
0.0107875 | 0.003374964 | Fit | hHb | 0.0091875
0.0108 | 0.003374952 | Fit | hHb | 0.0092
0.0108125 | 0.003374941 | Fit | hHb | 0.0092125
0.010825 | 0.00337493 | Fit | hHb | 0.009225
0.0108375 | 0.003374919 | Fit | hHb | 0.0092375
0.01085 | 0.003374908 | Fit | hHb | 0.00925
0.0108625 | 0.003374897 | Fit | hHb | 0.0092625
0.010875 | 0.003374886 | Fit | hHb | 0.009275
0.0108875 | 0.003374876 | Fit | hHb | 0.0092875
0.0109 | 0.003374865 | Fit | hHb | 0.0093
0.0109125 | 0.003374855 | Fit | hHb | 0.0093125
0.010925 | 0.003374845 | Fit | hHb | 0.009325
0.0109375 | 0.003374835 | Fit | hHb | 0.0093375
0.01095 | 0.003374824 | Fit | hHb | 0.00935
0.0109625 | 0.003374815 | Fit | hHb | 0.0093625
0.010975 | 0.003374805 | Fit | hHb | 0.009375
0.0109875 | 0.003374795 | Fit | hHb | 0.0093875
0.011 | 0.003374785 | Fit | hHb | 0.0094
0.0110125 | 0.003374776 | Fit | hHb | 0.0094125
0.011025 | 0.003374766 | Fit | hHb | 0.009425
0.0110375 | 0.003374757 | Fit | hHb | 0.0094375
0.01105 | 0.003374747 | Fit | hHb | 0.00945
0.0110625 | 0.003374738 | Fit | hHb | 0.0094625
0.011075 | 0.003374729 | Fit | hHb | 0.009475
0.0110875 | 0.00337472 | Fit | hHb | 0.0094875
0.0111 | 0.003374711 | Fit | hHb | 0.0095
0.0111125 | 0.003374702 | Fit | hHb | 0.0095125
0.011125 | 0.003374694 | Fit | hHb | 0.009525
0.0111375 | 0.003374685 | Fit | hHb | 0.0095375
0.01115 | 0.003374676 | Fit | hHb | 0.00955
0.0111625 | 0.003374668 | Fit | hHb | 0.0095625
0.011175 | 0.003374659 | Fit | hHb | 0.009575
0.0111875 | 0.003374651 | Fit | hHb | 0.0095875
0.0112 | 0.003374643 | Fit | hHb | 0.0096
0.0112125 | 0.003374635 | Fit | hHb | 0.0096125
0.011225 | 0.003374627 | Fit | hHb | 0.009625
0.0112375 | 0.003374619 | Fit | hHb | 0.0096375
0.01125 | 0.003374611 | Fit | hHb | 0.00965
0.0112625 | 0.003374603 | Fit | hHb | 0.0096625
0.011275 | 0.003374595 | Fit | hHb | 0.009675
0.0112875 | 0.003374588 | Fit | hHb | 0.0096875
0.0113 | 0.00337458 | Fit | hHb | 0.0097
0.0113125 | 0.003374572 | Fit | hHb | 0.0097125
0.011325 | 0.003374565 | Fit | hHb | 0.009725
0.0113375 | 0.003374558 | Fit | hHb | 0.0097375
0.01135 | 0.00337455 | Fit | hHb | 0.00975
0.0113625 | 0.003374543 | Fit | hHb | 0.0097625
0.011375 | 0.003374536 | Fit | hHb | 0.009775
0.0113875 | 0.003374529 | Fit | hHb | 0.0097875
0.0114 | 0.003374522 | Fit | hHb | 0.0098
0.0114125 | 0.003374515 | Fit | hHb | 0.0098125
0.011425 | 0.003374508 | Fit | hHb | 0.009825
0.0114375 | 0.003374501 | Fit | hHb | 0.0098375
0.01145 | 0.003374494 | Fit | hHb | 0.00985
0.0114625 | 0.003374488 | Fit | hHb | 0.0098625
0.011475 | 0.003374481 | Fit | hHb | 0.009875
0.0114875 | 0.003374475 | Fit | hHb | 0.0098875
0.0115 | 0.003374468 | Fit | hHb | 0.0099
0.0115125 | 0.003374462 | Fit | hHb | 0.0099125
0.011525 | 0.003374455 | Fit | hHb | 0.009925
0.0115375 | 0.003374449 | Fit | hHb | 0.0099375
0.01155 | 0.003374443 | Fit | hHb | 0.00995
0.0115625 | 0.003374437 | Fit | hHb | 0.0099625
0.011575 | 0.003374431 | Fit | hHb | 0.009975
0.0115875 | 0.003374425 | Fit | hHb | 0.0099875
0.0116 | 0.003374419 | Fit | hHb | 0.01
0.0116125 | 0.003374413 | Fit | hHb | 0.0100125
0.011625 | 0.003374407 | Fit | hHb | 0.010025
0.0116375 | 0.003374401 | Fit | hHb | 0.0100375
0.01165 | 0.003374395 | Fit | hHb | 0.01005
0.0116625 | 0.00337439 | Fit | hHb | 0.0100625
0.011675 | 0.003374384 | Fit | hHb | 0.010075
0.0116875 | 0.003374378 | Fit | hHb | 0.0100875
0.0117 | 0.003374373 | Fit | hHb | 0.0101
0.0117125 | 0.003374367 | Fit | hHb | 0.0101125
0.011725 | 0.003374362 | Fit | hHb | 0.010125
0.0117375 | 0.003374357 | Fit | hHb | 0.0101375
0.01175 | 0.003374351 | Fit | hHb | 0.01015
0.0117625 | 0.003374346 | Fit | hHb | 0.0101625
0.011775 | 0.003374341 | Fit | hHb | 0.010175
0.0117875 | 0.003374336 | Fit | hHb | 0.0101875
0.0118 | 0.003374331 | Fit | hHb | 0.0102
0.0118125 | 0.003374326 | Fit | hHb | 0.0102125
0.011825 | 0.003374321 | Fit | hHb | 0.010225
0.0118375 | 0.003374316 | Fit | hHb | 0.0102375
0.01185 | 0.003374311 | Fit | hHb | 0.01025
0.0118625 | 0.003374306 | Fit | hHb | 0.0102625
0.011875 | 0.003374301 | Fit | hHb | 0.010275
0.0118875 | 0.003374296 | Fit | hHb | 0.0102875
0.0119 | 0.003374292 | Fit | hHb | 0.0103
0.0119125 | 0.003374287 | Fit | hHb | 0.0103125
0.011925 | 0.003374282 | Fit | hHb | 0.010325
0.0119375 | 0.003374278 | Fit | hHb | 0.0103375
0.01195 | 0.003374273 | Fit | hHb | 0.01035
0.0119625 | 0.003374269 | Fit | hHb | 0.0103625
0.011975 | 0.003374264 | Fit | hHb | 0.010375
0.0119875 | 0.00337426 | Fit | hHb | 0.0103875
0.012 | 0.003374256 | Fit | hHb | 0.0104
0.0120125 | 0.003374251 | Fit | hHb | 0.0104125
0.012025 | 0.003374247 | Fit | hHb | 0.010425
0.0120375 | 0.003374243 | Fit | hHb | 0.0104375
0.01205 | 0.003374239 | Fit | hHb | 0.01045
0.0120625 | 0.003374235 | Fit | hHb | 0.0104625
0.012075 | 0.003374231 | Fit | hHb | 0.010475
0.0120875 | 0.003374227 | Fit | hHb | 0.0104875
0.0121 | 0.003374223 | Fit | hHb | 0.0105
0.0121125 | 0.003374219 | Fit | hHb | 0.0105125
0.012125 | 0.003374215 | Fit | hHb | 0.010525
0.0121375 | 0.003374211 | Fit | hHb | 0.0105375
0.01215 | 0.003374207 | Fit | hHb | 0.01055
0.0121625 | 0.003374203 | Fit | hHb | 0.0105625
0.012175 | 0.003374199 | Fit | hHb | 0.010575
0.0121875 | 0.003374196 | Fit | hHb | 0.0105875
0.0122 | 0.003374192 | Fit | hHb | 0.0106
0.0122125 | 0.003374188 | Fit | hHb | 0.0106125
0.012225 | 0.003374185 | Fit | hHb | 0.010625
0.0122375 | 0.003374181 | Fit | hHb | 0.0106375
0.01225 | 0.003374178 | Fit | hHb | 0.01065
0.0122625 | 0.003374174 | Fit | hHb | 0.0106625
0.012275 | 0.003374171 | Fit | hHb | 0.010675
0.0122875 | 0.003374167 | Fit | hHb | 0.0106875
0.0123 | 0.003374164 | Fit | hHb | 0.0107
0.0123125 | 0.00337416 | Fit | hHb | 0.0107125
0.012325 | 0.003374157 | Fit | hHb | 0.010725
0.0123375 | 0.003374154 | Fit | hHb | 0.0107375
0.01235 | 0.00337415 | Fit | hHb | 0.01075
0.0123625 | 0.003374147 | Fit | hHb | 0.0107625
0.012375 | 0.003374144 | Fit | hHb | 0.010775
0.0123875 | 0.003374141 | Fit | hHb | 0.0107875
0.0124 | 0.003374138 | Fit | hHb | 0.0108
0.0124125 | 0.003374135 | Fit | hHb | 0.0108125
0.012425 | 0.003374132 | Fit | hHb | 0.010825
0.0124375 | 0.003374128 | Fit | hHb | 0.0108375
0.01245 | 0.003374125 | Fit | hHb | 0.01085
0.0124625 | 0.003374122 | Fit | hHb | 0.0108625
0.012475 | 0.003374119 | Fit | hHb | 0.010875
0.0124875 | 0.003374117 | Fit | hHb | 0.0108875
0.0125 | 0.003374114 | Fit | hHb | 0.0109

## NO Dioxygenation LEHs
Time | Value | Fit | Group | NormTime
0.002 | 0.0796251 | Exp | PEG | 0
0.003 | 0.0790782 | Exp | PEG | 0.001
0.004 | 0.0784041 | Exp | PEG | 0.002
0.005 | 0.0779317 | Exp | PEG | 0.003
0.006 | 0.0776718 | Exp | PEG | 0.004
0.007 | 0.0772824 | Exp | PEG | 0.005
0.008 | 0.0768482 | Exp | PEG | 0.006
0.009 | 0.0764457 | Exp | PEG | 0.007
0.01 | 0.0760718 | Exp | PEG | 0.008
0.011 | 0.0758262 | Exp | PEG | 0.009
0.012 | 0.0756083 | Exp | PEG | 0.01
0.013 | 0.0753801 | Exp | PEG | 0.011
0.014 | 0.0752573 | Exp | PEG | 0.012
0.015 | 0.0749592 | Exp | PEG | 0.013
0.016 | 0.0746528 | Exp | PEG | 0.014
0.017 | 0.0744563 | Exp | PEG | 0.015
0.018 | 0.074348 | Exp | PEG | 0.016
0.019 | 0.0741934 | Exp | PEG | 0.017
0.02 | 0.0740798 | Exp | PEG | 0.018
0.021 | 0.0739525 | Exp | PEG | 0.019
0.022 | 0.0737999 | Exp | PEG | 0.02
0.023 | 0.0736519 | Exp | PEG | 0.021
0.024 | 0.0735111 | Exp | PEG | 0.022
0.025 | 0.0734456 | Exp | PEG | 0.023
0.026 | 0.0733638 | Exp | PEG | 0.024
0.027 | 0.0732121 | Exp | PEG | 0.025
0.028 | 0.0731549 | Exp | PEG | 0.026
0.029 | 0.0730212 | Exp | PEG | 0.027
0.03 | 0.0728804 | Exp | PEG | 0.028
0.031 | 0.0728071 | Exp | PEG | 0.029
0.032 | 0.0727815 | Exp | PEG | 0.03
0.033 | 0.0727493 | Exp | PEG | 0.031
0.034 | 0.0726795 | Exp | PEG | 0.032
0.035 | 0.0725994 | Exp | PEG | 0.033
0.036 | 0.0725106 | Exp | PEG | 0.034
0.037 | 0.0723775 | Exp | PEG | 0.035
0.038 | 0.0722848 | Exp | PEG | 0.036
0.039 | 0.0722284 | Exp | PEG | 0.037
0.04 | 0.0721765 | Exp | PEG | 0.038
0.041 | 0.0720592 | Exp | PEG | 0.039
0.042 | 0.0719692 | Exp | PEG | 0.04
0.043 | 0.0719418 | Exp | PEG | 0.041
0.044 | 0.0718318 | Exp | PEG | 0.042
0.045 | 0.071793 | Exp | PEG | 0.043
0.046 | 0.0717277 | Exp | PEG | 0.044
0.047 | 0.0716729 | Exp | PEG | 0.045
0.048 | 0.0715749 | Exp | PEG | 0.046
0.049 | 0.071515 | Exp | PEG | 0.047
0.05 | 0.0714826 | Exp | PEG | 0.048
0.051 | 0.0714206 | Exp | PEG | 0.049
0.052 | 0.0714017 | Exp | PEG | 0.05
0.053 | 0.0713714 | Exp | PEG | 0.051
0.054 | 0.071373 | Exp | PEG | 0.052
0.055 | 0.0713416 | Exp | PEG | 0.053
0.056 | 0.0712712 | Exp | PEG | 0.054
0.057 | 0.0712214 | Exp | PEG | 0.055
0.058 | 0.0711836 | Exp | PEG | 0.056
0.059 | 0.0711668 | Exp | PEG | 0.057
0.06 | 0.0711204 | Exp | PEG | 0.058
0.061 | 0.0711276 | Exp | PEG | 0.059
0.062 | 0.0710767 | Exp | PEG | 0.06
0.063 | 0.0710172 | Exp | PEG | 0.061
0.064 | 0.0710155 | Exp | PEG | 0.062
0.065 | 0.0709853 | Exp | PEG | 0.063
0.066 | 0.0709584 | Exp | PEG | 0.064
0.067 | 0.0709291 | Exp | PEG | 0.065
0.068 | 0.0708652 | Exp | PEG | 0.066
0.069 | 0.0707743 | Exp | PEG | 0.067
0.07 | 0.0706915 | Exp | PEG | 0.068
0.071 | 0.0706735 | Exp | PEG | 0.069
0.072 | 0.0706403 | Exp | PEG | 0.07
0.073 | 0.0706802 | Exp | PEG | 0.071
0.074 | 0.0706725 | Exp | PEG | 0.072
0.075 | 0.0705423 | Exp | PEG | 0.073
0.076 | 0.0705088 | Exp | PEG | 0.074
0.077 | 0.0704899 | Exp | PEG | 0.075
0.078 | 0.0704882 | Exp | PEG | 0.076
0.079 | 0.0705224 | Exp | PEG | 0.077
0.08 | 0.070522 | Exp | PEG | 0.078
0.081 | 0.0705047 | Exp | PEG | 0.079
0.082 | 0.0704237 | Exp | PEG | 0.08
0.083 | 0.0704113 | Exp | PEG | 0.081
0.084 | 0.0703873 | Exp | PEG | 0.082
0.085 | 0.0703947 | Exp | PEG | 0.083
0.086 | 0.0703728 | Exp | PEG | 0.084
0.087 | 0.0703423 | Exp | PEG | 0.085
0.088 | 0.0703088 | Exp | PEG | 0.086
0.089 | 0.0702887 | Exp | PEG | 0.087
0.09 | 0.0703445 | Exp | PEG | 0.088
0.091 | 0.0703429 | Exp | PEG | 0.089
0.092 | 0.0703849 | Exp | PEG | 0.09
0.093 | 0.0703716 | Exp | PEG | 0.091
0.094 | 0.0703309 | Exp | PEG | 0.092
0.095 | 0.0702883 | Exp | PEG | 0.093
0.096 | 0.0702553 | Exp | PEG | 0.094
0.097 | 0.070335 | Exp | PEG | 0.095
0.098 | 0.0703773 | Exp | PEG | 0.096
0.099 | 0.0703876 | Exp | PEG | 0.097
0.1 | 0.0703575 | Exp | PEG | 0.098
0.101 | 0.0703081 | Exp | PEG | 0.099
0.102 | 0.070319 | Exp | PEG | 0.1
0.103 | 0.0703377 | Exp | PEG | 0.101
0.104 | 0.0703768 | Exp | PEG | 0.102
0.105 | 0.0704039 | Exp | PEG | 0.103
0.106 | 0.0704018 | Exp | PEG | 0.104
0.107 | 0.0703596 | Exp | PEG | 0.105
0.108 | 0.0703479 | Exp | PEG | 0.106
0.109 | 0.070364 | Exp | PEG | 0.107
0.11 | 0.0704277 | Exp | PEG | 0.108
0.111 | 0.0703922 | Exp | PEG | 0.109
0.112 | 0.0703898 | Exp | PEG | 0.11
0.113 | 0.0703536 | Exp | PEG | 0.111
0.114 | 0.0703337 | Exp | PEG | 0.112
0.115 | 0.0703538 | Exp | PEG | 0.113
0.116 | 0.0703855 | Exp | PEG | 0.114
0.117 | 0.0704045 | Exp | PEG | 0.115
0.118 | 0.0704185 | Exp | PEG | 0.116
0.119 | 0.0704089 | Exp | PEG | 0.117
0.12 | 0.0703567 | Exp | PEG | 0.118
0.121 | 0.0703498 | Exp | PEG | 0.119
0.122 | 0.0703906 | Exp | PEG | 0.12
0.123 | 0.0704049 | Exp | PEG | 0.121
0.124 | 0.0704468 | Exp | PEG | 0.122
0.125 | 0.0704312 | Exp | PEG | 0.123
0.126 | 0.0703633 | Exp | PEG | 0.124
0.127 | 0.0703573 | Exp | PEG | 0.125
0.128 | 0.0703343 | Exp | PEG | 0.126
0.129 | 0.0704307 | Exp | PEG | 0.127
0.13 | 0.0704502 | Exp | PEG | 0.128
0.131 | 0.0704561 | Exp | PEG | 0.129
0.132 | 0.0704125 | Exp | PEG | 0.13
0.133 | 0.0704035 | Exp | PEG | 0.131
0.134 | 0.070404 | Exp | PEG | 0.132
0.135 | 0.0704111 | Exp | PEG | 0.133
0.136 | 0.0704873 | Exp | PEG | 0.134
0.137 | 0.0704395 | Exp | PEG | 0.135
0.138 | 0.0704244 | Exp | PEG | 0.136
0.139 | 0.070388 | Exp | PEG | 0.137
0.14 | 0.0703939 | Exp | PEG | 0.138
0.141 | 0.0704402 | Exp | PEG | 0.139
0.142 | 0.070449 | Exp | PEG | 0.14
0.143 | 0.0704569 | Exp | PEG | 0.141
0.144 | 0.070392 | Exp | PEG | 0.142
0.145 | 0.0703946 | Exp | PEG | 0.143
0.146 | 0.0703885 | Exp | PEG | 0.144
0.147 | 0.0704043 | Exp | PEG | 0.145
0.148 | 0.0704665 | Exp | PEG | 0.146
0.149 | 0.0704496 | Exp | PEG | 0.147
0.15 | 0.0704471 | Exp | PEG | 0.148
0.151 | 0.0704138 | Exp | PEG | 0.149
0.152 | 0.0703863 | Exp | PEG | 0.15
0.153 | 0.0704005 | Exp | PEG | 0.151
0.154 | 0.0704258 | Exp | PEG | 0.152
0.155 | 0.0704772 | Exp | PEG | 0.153
0.156 | 0.0704411 | Exp | PEG | 0.154
0.157 | 0.070426 | Exp | PEG | 0.155
0.158 | 0.07041 | Exp | PEG | 0.156
0.159 | 0.0703968 | Exp | PEG | 0.157
0.16 | 0.0704277 | Exp | PEG | 0.158
0.161 | 0.0704447 | Exp | PEG | 0.159
0.162 | 0.0704753 | Exp | PEG | 0.16
0.163 | 0.0704434 | Exp | PEG | 0.161
0.164 | 0.0704434 | Exp | PEG | 0.162
0.165 | 0.0704101 | Exp | PEG | 0.163
0.166 | 0.0704453 | Exp | PEG | 0.164
0.167 | 0.0704958 | Exp | PEG | 0.165
0.168 | 0.0704911 | Exp | PEG | 0.166
0.169 | 0.0704507 | Exp | PEG | 0.167
0.17 | 0.0704246 | Exp | PEG | 0.168
0.171 | 0.0704059 | Exp | PEG | 0.169
0.172 | 0.0704162 | Exp | PEG | 0.17
0.173 | 0.0705087 | Exp | PEG | 0.171
0.174 | 0.0705095 | Exp | PEG | 0.172
0.175 | 0.070501 | Exp | PEG | 0.173
0.176 | 0.0704611 | Exp | PEG | 0.174
0.177 | 0.0704497 | Exp | PEG | 0.175
0.178 | 0.0704428 | Exp | PEG | 0.176
0.179 | 0.0704737 | Exp | PEG | 0.177
0.18 | 0.0705044 | Exp | PEG | 0.178
0.181 | 0.0705245 | Exp | PEG | 0.179
0.182 | 0.0704924 | Exp | PEG | 0.18
0.183 | 0.0704546 | Exp | PEG | 0.181
0.184 | 0.0704558 | Exp | PEG | 0.182
0.185 | 0.070488 | Exp | PEG | 0.183
0.186 | 0.070503 | Exp | PEG | 0.184
0.187 | 0.0705219 | Exp | PEG | 0.185
0.188 | 0.0705113 | Exp | PEG | 0.186
0.189 | 0.0705102 | Exp | PEG | 0.187
0.19 | 0.0704785 | Exp | PEG | 0.188
0.191 | 0.0705224 | Exp | PEG | 0.189
0.192 | 0.0705298 | Exp | PEG | 0.19
0.193 | 0.0705531 | Exp | PEG | 0.191
0.194 | 0.0705699 | Exp | PEG | 0.192
0.195 | 0.0705085 | Exp | PEG | 0.193
0.196 | 0.0705169 | Exp | PEG | 0.194
0.197 | 0.0705256 | Exp | PEG | 0.195
0.198 | 0.0705654 | Exp | PEG | 0.196
0.199 | 0.0705878 | Exp | PEG | 0.197
0.2 | 0.070606 | Exp | PEG | 0.198
0.201 | 0.0705377 | Exp | PEG | 0.199
0.202 | 0.0704972 | Exp | PEG | 0.2
0.203 | 0.0704976 | Exp | PEG | 0.201
0.204 | 0.0705359 | Exp | PEG | 0.202
0.205 | 0.0705814 | Exp | PEG | 0.203
0.206 | 0.070613 | Exp | PEG | 0.204
0.207 | 0.070569 | Exp | PEG | 0.205
0.208 | 0.0705445 | Exp | PEG | 0.206
0.209 | 0.070543 | Exp | PEG | 0.207
0.21 | 0.070547 | Exp | PEG | 0.208
0.211 | 0.0705745 | Exp | PEG | 0.209
0.212 | 0.0706145 | Exp | PEG | 0.21
0.213 | 0.0706011 | Exp | PEG | 0.211
0.214 | 0.0705818 | Exp | PEG | 0.212
0.215 | 0.0705521 | Exp | PEG | 0.213
0.216 | 0.0705641 | Exp | PEG | 0.214
0.217 | 0.0706083 | Exp | PEG | 0.215
0.218 | 0.0705909 | Exp | PEG | 0.216
0.219 | 0.0705895 | Exp | PEG | 0.217
0.22 | 0.0705641 | Exp | PEG | 0.218
0.221 | 0.0705364 | Exp | PEG | 0.219
0.222 | 0.0705286 | Exp | PEG | 0.22
0.223 | 0.0705618 | Exp | PEG | 0.221
0.224 | 0.0706048 | Exp | PEG | 0.222
0.225 | 0.0705937 | Exp | PEG | 0.223
0.226 | 0.0705882 | Exp | PEG | 0.224
0.227 | 0.0705614 | Exp | PEG | 0.225
0.228 | 0.0705338 | Exp | PEG | 0.226
0.229 | 0.0705721 | Exp | PEG | 0.227
0.23 | 0.0706092 | Exp | PEG | 0.228
0.231 | 0.0706488 | Exp | PEG | 0.229
0.232 | 0.0706281 | Exp | PEG | 0.23
0.233 | 0.0705801 | Exp | PEG | 0.231
0.234 | 0.0705735 | Exp | PEG | 0.232
0.235 | 0.0705566 | Exp | PEG | 0.233
0.236 | 0.0706091 | Exp | PEG | 0.234
0.237 | 0.0706255 | Exp | PEG | 0.235
0.238 | 0.0706333 | Exp | PEG | 0.236
0.239 | 0.070602 | Exp | PEG | 0.237
0.24 | 0.0705833 | Exp | PEG | 0.238
0.241 | 0.0705561 | Exp | PEG | 0.239
0.242 | 0.0706081 | Exp | PEG | 0.24
0.243 | 0.0706297 | Exp | PEG | 0.241
0.244 | 0.0706246 | Exp | PEG | 0.242
0.245 | 0.07065 | Exp | PEG | 0.243
0.246 | 0.0706225 | Exp | PEG | 0.244
0.247 | 0.0706065 | Exp | PEG | 0.245
0.248 | 0.0706452 | Exp | PEG | 0.246
0.249 | 0.0706748 | Exp | PEG | 0.247
0.25 | 0.0706654 | Exp | PEG | 0.248
0.251 | 0.0706676 | Exp | PEG | 0.249
0.252 | 0.0706133 | Exp | PEG | 0.25
0.253 | 0.0706171 | Exp | PEG | 0.251
0.254 | 0.0706239 | Exp | PEG | 0.252
0.255 | 0.0706493 | Exp | PEG | 0.253
0.256 | 0.0706766 | Exp | PEG | 0.254
0.257 | 0.0706858 | Exp | PEG | 0.255
0.258 | 0.0706516 | Exp | PEG | 0.256
0.259 | 0.0706045 | Exp | PEG | 0.257
0.26 | 0.0706139 | Exp | PEG | 0.258
0.261 | 0.0706655 | Exp | PEG | 0.259
0.262 | 0.0706929 | Exp | PEG | 0.26
0.263 | 0.0707103 | Exp | PEG | 0.261
0.264 | 0.0706802 | Exp | PEG | 0.262
0.265 | 0.0706428 | Exp | PEG | 0.263
0.266 | 0.0706344 | Exp | PEG | 0.264
0.267 | 0.070666 | Exp | PEG | 0.265
0.268 | 0.0706959 | Exp | PEG | 0.266
0.269 | 0.0707105 | Exp | PEG | 0.267
0.27 | 0.0706693 | Exp | PEG | 0.268
0.271 | 0.07066 | Exp | PEG | 0.269
0.272 | 0.0706704 | Exp | PEG | 0.27
0.273 | 0.0706702 | Exp | PEG | 0.271
0.274 | 0.0707166 | Exp | PEG | 0.272
0.275 | 0.0707103 | Exp | PEG | 0.273
0.276 | 0.0706956 | Exp | PEG | 0.274
0.277 | 0.0706754 | Exp | PEG | 0.275
0.278 | 0.0706831 | Exp | PEG | 0.276
0.279 | 0.0706841 | Exp | PEG | 0.277
0.28 | 0.0707363 | Exp | PEG | 0.278
0.281 | 0.0707603 | Exp | PEG | 0.279
0.282 | 0.0707484 | Exp | PEG | 0.28
0.283 | 0.0707352 | Exp | PEG | 0.281
0.284 | 0.0706846 | Exp | PEG | 0.282
0.285 | 0.0706996 | Exp | PEG | 0.283
0.286 | 0.0706789 | Exp | PEG | 0.284
0.287 | 0.0707564 | Exp | PEG | 0.285
0.288 | 0.0707434 | Exp | PEG | 0.286
0.289 | 0.0707572 | Exp | PEG | 0.287
0.29 | 0.07072 | Exp | PEG | 0.288
0.291 | 0.0706751 | Exp | PEG | 0.289
0.292 | 0.0707016 | Exp | PEG | 0.29
0.293 | 0.070705 | Exp | PEG | 0.291
0.294 | 0.0707412 | Exp | PEG | 0.292
0.295 | 0.0707338 | Exp | PEG | 0.293
0.296 | 0.0707142 | Exp | PEG | 0.294
0.297 | 0.0706953 | Exp | PEG | 0.295
0.298 | 0.0706901 | Exp | PEG | 0.296
0.299 | 0.0707452 | Exp | PEG | 0.297
0.3 | 0.0707593 | Exp | PEG | 0.298
0.301 | 0.0707484 | Exp | PEG | 0.299
0.302 | 0.0706989 | Exp | PEG | 0.3
0.303 | 0.0707004 | Exp | PEG | 0.301
0.304 | 0.0706922 | Exp | PEG | 0.302
0.305 | 0.0707192 | Exp | PEG | 0.303
0.306 | 0.0707763 | Exp | PEG | 0.304
0.307 | 0.0707758 | Exp | PEG | 0.305
0.308 | 0.0707425 | Exp | PEG | 0.306
0.309 | 0.0707209 | Exp | PEG | 0.307
0.31 | 0.0707281 | Exp | PEG | 0.308
0.311 | 0.070735 | Exp | PEG | 0.309
0.312 | 0.0707732 | Exp | PEG | 0.31
0.313 | 0.0707669 | Exp | PEG | 0.311
0.314 | 0.0707781 | Exp | PEG | 0.312
0.315 | 0.070768 | Exp | PEG | 0.313
0.316 | 0.0707169 | Exp | PEG | 0.314
0.317 | 0.0707428 | Exp | PEG | 0.315
0.318 | 0.0707513 | Exp | PEG | 0.316
0.319 | 0.0707666 | Exp | PEG | 0.317
0.32 | 0.0707873 | Exp | PEG | 0.318
0.321 | 0.0707754 | Exp | PEG | 0.319
0.322 | 0.0707547 | Exp | PEG | 0.32
0.323 | 0.070765 | Exp | PEG | 0.321
0.324 | 0.0707524 | Exp | PEG | 0.322
0.325 | 0.0707937 | Exp | PEG | 0.323
0.326 | 0.070795 | Exp | PEG | 0.324
0.327 | 0.0707562 | Exp | PEG | 0.325
0.328 | 0.0707671 | Exp | PEG | 0.326
0.329 | 0.070748 | Exp | PEG | 0.327
0.33 | 0.070767 | Exp | PEG | 0.328
0.331 | 0.070776 | Exp | PEG | 0.329
0.332 | 0.0708299 | Exp | PEG | 0.33
0.333 | 0.0707913 | Exp | PEG | 0.331
0.334 | 0.0707598 | Exp | PEG | 0.332
0.335 | 0.070744 | Exp | PEG | 0.333
0.336 | 0.0707722 | Exp | PEG | 0.334
0.337 | 0.0708026 | Exp | PEG | 0.335
0.338 | 0.0708418 | Exp | PEG | 0.336
0.339 | 0.0708231 | Exp | PEG | 0.337
0.34 | 0.0707865 | Exp | PEG | 0.338
0.341 | 0.0707575 | Exp | PEG | 0.339
0.342 | 0.0707564 | Exp | PEG | 0.34
0.343 | 0.0707965 | Exp | PEG | 0.341
0.344 | 0.0707887 | Exp | PEG | 0.342
0.345 | 0.0708323 | Exp | PEG | 0.343
0.346 | 0.0708337 | Exp | PEG | 0.344
0.347 | 0.0707924 | Exp | PEG | 0.345
0.348 | 0.0707527 | Exp | PEG | 0.346
0.349 | 0.070796 | Exp | PEG | 0.347
0.35 | 0.0708546 | Exp | PEG | 0.348
0.351 | 0.0707958 | Exp | PEG | 0.349
0.352 | 0.0708333 | Exp | PEG | 0.35
0.353 | 0.0707806 | Exp | PEG | 0.351
0.354 | 0.070776 | Exp | PEG | 0.352
0.355 | 0.0708044 | Exp | PEG | 0.353
0.356 | 0.0708023 | Exp | PEG | 0.354
0.357 | 0.0708283 | Exp | PEG | 0.355
0.358 | 0.0708334 | Exp | PEG | 0.356
0.359 | 0.0707897 | Exp | PEG | 0.357
0.36 | 0.0707597 | Exp | PEG | 0.358
0.361 | 0.0707953 | Exp | PEG | 0.359
0.362 | 0.0708122 | Exp | PEG | 0.36
0.363 | 0.0708434 | Exp | PEG | 0.361
0.364 | 0.0708467 | Exp | PEG | 0.362
0.365 | 0.0708389 | Exp | PEG | 0.363
0.366 | 0.0707748 | Exp | PEG | 0.364
0.367 | 0.070766 | Exp | PEG | 0.365
0.368 | 0.0708196 | Exp | PEG | 0.366
0.369 | 0.0708344 | Exp | PEG | 0.367
0.37 | 0.0708439 | Exp | PEG | 0.368
0.371 | 0.0708266 | Exp | PEG | 0.369
0.372 | 0.0708021 | Exp | PEG | 0.37
0.373 | 0.0707881 | Exp | PEG | 0.371
0.374 | 0.0707732 | Exp | PEG | 0.372
0.375 | 0.0708087 | Exp | PEG | 0.373
0.376 | 0.0708231 | Exp | PEG | 0.374
0.377 | 0.0708388 | Exp | PEG | 0.375
0.378 | 0.0708126 | Exp | PEG | 0.376
0.379 | 0.0708013 | Exp | PEG | 0.377
0.38 | 0.0708224 | Exp | PEG | 0.378
0.381 | 0.0708341 | Exp | PEG | 0.379
0.382 | 0.0708395 | Exp | PEG | 0.38
0.383 | 0.0708219 | Exp | PEG | 0.381
0.384 | 0.0708224 | Exp | PEG | 0.382
0.385 | 0.0707769 | Exp | PEG | 0.383
0.386 | 0.0708106 | Exp | PEG | 0.384
0.387 | 0.0708139 | Exp | PEG | 0.385
0.388 | 0.0708696 | Exp | PEG | 0.386
0.389 | 0.0708546 | Exp | PEG | 0.387
0.39 | 0.0708441 | Exp | PEG | 0.388
0.391 | 0.0708034 | Exp | PEG | 0.389
0.392 | 0.070793 | Exp | PEG | 0.39
0.393 | 0.0707889 | Exp | PEG | 0.391
0.394 | 0.0708262 | Exp | PEG | 0.392
0.395 | 0.0708886 | Exp | PEG | 0.393
0.396 | 0.0708304 | Exp | PEG | 0.394
0.397 | 0.0708334 | Exp | PEG | 0.395
0.398 | 0.0707942 | Exp | PEG | 0.396
0.399 | 0.070807 | Exp | PEG | 0.397
0.4 | 0.070844 | Exp | PEG | 0.398
0.401 | 0.0708354 | Exp | PEG | 0.399
0.402 | 0.0708428 | Exp | PEG | 0.4
0.403 | 0.0707801 | Exp | PEG | 0.401
0.404 | 0.0708268 | Exp | PEG | 0.402
0.405 | 0.0708239 | Exp | PEG | 0.403
0.406 | 0.0708441 | Exp | PEG | 0.404
0.407 | 0.0708826 | Exp | PEG | 0.405
0.408 | 0.0708898 | Exp | PEG | 0.406
0.409 | 0.0708516 | Exp | PEG | 0.407
0.41 | 0.0708039 | Exp | PEG | 0.408
0.411 | 0.0708156 | Exp | PEG | 0.409
0.412 | 0.0708354 | Exp | PEG | 0.41
0.413 | 0.0708714 | Exp | PEG | 0.411
0.414 | 0.0708702 | Exp | PEG | 0.412
0.415 | 0.0708723 | Exp | PEG | 0.413
0.416 | 0.0708382 | Exp | PEG | 0.414
0.417 | 0.0708217 | Exp | PEG | 0.415
0.418 | 0.0708086 | Exp | PEG | 0.416
0.419 | 0.0708527 | Exp | PEG | 0.417
0.42 | 0.0708754 | Exp | PEG | 0.418
0.421 | 0.0708819 | Exp | PEG | 0.419
0.422 | 0.0708564 | Exp | PEG | 0.42
0.423 | 0.0708387 | Exp | PEG | 0.421
0.424 | 0.0708237 | Exp | PEG | 0.422
0.425 | 0.0708546 | Exp | PEG | 0.423
0.426 | 0.070884 | Exp | PEG | 0.424
0.427 | 0.0708609 | Exp | PEG | 0.425
0.428 | 0.0708539 | Exp | PEG | 0.426
0.429 | 0.0708353 | Exp | PEG | 0.427
0.43 | 0.070807 | Exp | PEG | 0.428
0.431 | 0.0708444 | Exp | PEG | 0.429
0.432 | 0.0708583 | Exp | PEG | 0.43
0.433 | 0.0708481 | Exp | PEG | 0.431
0.434 | 0.0708342 | Exp | PEG | 0.432
0.435 | 0.0708036 | Exp | PEG | 0.433
0.436 | 0.0708141 | Exp | PEG | 0.434
0.437 | 0.0708357 | Exp | PEG | 0.435
0.438 | 0.0708713 | Exp | PEG | 0.436
0.439 | 0.0708703 | Exp | PEG | 0.437
0.44 | 0.0708702 | Exp | PEG | 0.438
0.441 | 0.0708383 | Exp | PEG | 0.439
0.442 | 0.070837 | Exp | PEG | 0.44
0.443 | 0.0708118 | Exp | PEG | 0.441
0.444 | 0.0708516 | Exp | PEG | 0.442
0.445 | 0.0708699 | Exp | PEG | 0.443
0.446 | 0.0708757 | Exp | PEG | 0.444
0.447 | 0.0708464 | Exp | PEG | 0.445
0.448 | 0.0708397 | Exp | PEG | 0.446
0.449 | 0.0708018 | Exp | PEG | 0.447
0.45 | 0.0708138 | Exp | PEG | 0.448
0.451 | 0.0708441 | Exp | PEG | 0.449
0.452 | 0.0708786 | Exp | PEG | 0.45
0.453 | 0.0708622 | Exp | PEG | 0.451
0.454 | 0.0708395 | Exp | PEG | 0.452
0.455 | 0.0708247 | Exp | PEG | 0.453
0.456 | 0.0708422 | Exp | PEG | 0.454
0.457 | 0.0708462 | Exp | PEG | 0.455
0.458 | 0.0708499 | Exp | PEG | 0.456
0.459 | 0.0708803 | Exp | PEG | 0.457
0.46 | 0.0708381 | Exp | PEG | 0.458
0.461 | 0.0708204 | Exp | PEG | 0.459
0.462 | 0.0708257 | Exp | PEG | 0.46
0.463 | 0.0708555 | Exp | PEG | 0.461
0.464 | 0.0708694 | Exp | PEG | 0.462
0.465 | 0.0708601 | Exp | PEG | 0.463
0.466 | 0.070829 | Exp | PEG | 0.464
0.467 | 0.0708178 | Exp | PEG | 0.465
0.468 | 0.0708371 | Exp | PEG | 0.466
0.469 | 0.0708375 | Exp | PEG | 0.467
0.47 | 0.0708655 | Exp | PEG | 0.468
0.471 | 0.0709179 | Exp | PEG | 0.469
0.472 | 0.0708498 | Exp | PEG | 0.47
0.473 | 0.0708566 | Exp | PEG | 0.471
0.474 | 0.0708259 | Exp | PEG | 0.472
0.475 | 0.070826 | Exp | PEG | 0.473
0.476 | 0.0708665 | Exp | PEG | 0.474
0.477 | 0.0708935 | Exp | PEG | 0.475
0.478 | 0.0708879 | Exp | PEG | 0.476
0.479 | 0.0708731 | Exp | PEG | 0.477
0.48 | 0.0708539 | Exp | PEG | 0.478
0.481 | 0.0708335 | Exp | PEG | 0.479
0.482 | 0.0708372 | Exp | PEG | 0.48
0.483 | 0.0708619 | Exp | PEG | 0.481
0.484 | 0.0708411 | Exp | PEG | 0.482
0.485 | 0.0708645 | Exp | PEG | 0.483
0.486 | 0.0708097 | Exp | PEG | 0.484
0.487 | 0.0708335 | Exp | PEG | 0.485
0.488 | 0.0708246 | Exp | PEG | 0.486
0.489 | 0.0708751 | Exp | PEG | 0.487
0.49 | 0.0708523 | Exp | PEG | 0.488
0.491 | 0.0708418 | Exp | PEG | 0.489
0.492 | 0.0708324 | Exp | PEG | 0.49
0.493 | 0.0708141 | Exp | PEG | 0.491
0.494 | 0.0708485 | Exp | PEG | 0.492
0.495 | 0.0708754 | Exp | PEG | 0.493
0.496 | 0.0708909 | Exp | PEG | 0.494
0.497 | 0.0708945 | Exp | PEG | 0.495
0.498 | 0.0708483 | Exp | PEG | 0.496
0.499 | 0.0708257 | Exp | PEG | 0.497
0.5 | 0.0708373 | Exp | PEG | 0.498
0.501 | 0.0708141 | Exp | PEG | 0.499
0.502 | 0.0708472 | Exp | PEG | 0.5
0.503 | 0.0708534 | Exp | PEG | 0.501
0.504 | 0.0708244 | Exp | PEG | 0.502
0.505 | 0.0708183 | Exp | PEG | 0.503
0.506 | 0.0708134 | Exp | PEG | 0.504
0.507 | 0.0708438 | Exp | PEG | 0.505
0.508 | 0.0708354 | Exp | PEG | 0.506
0.509 | 0.0708455 | Exp | PEG | 0.507
0.51 | 0.0708629 | Exp | PEG | 0.508
0.511 | 0.0708573 | Exp | PEG | 0.509
0.512 | 0.0708363 | Exp | PEG | 0.51
0.513 | 0.07087 | Exp | PEG | 0.511
0.514 | 0.0708593 | Exp | PEG | 0.512
0.515 | 0.0708686 | Exp | PEG | 0.513
0.516 | 0.0708685 | Exp | PEG | 0.514
0.517 | 0.0708007 | Exp | PEG | 0.515
0.518 | 0.0707867 | Exp | PEG | 0.516
0.519 | 0.0708227 | Exp | PEG | 0.517
0.52 | 0.0708425 | Exp | PEG | 0.518
0.521 | 0.0708598 | Exp | PEG | 0.519
0.522 | 0.0708811 | Exp | PEG | 0.52
0.523 | 0.0708393 | Exp | PEG | 0.521
0.524 | 0.0708105 | Exp | PEG | 0.522
0.525 | 0.0708323 | Exp | PEG | 0.523
0.526 | 0.070832 | Exp | PEG | 0.524
0.527 | 0.0708929 | Exp | PEG | 0.525
0.528 | 0.0708911 | Exp | PEG | 0.526
0.529 | 0.0708772 | Exp | PEG | 0.527
0.53 | 0.0708293 | Exp | PEG | 0.528
0.531 | 0.0708355 | Exp | PEG | 0.529
0.532 | 0.0708468 | Exp | PEG | 0.53
0.533 | 0.0708597 | Exp | PEG | 0.531
0.534 | 0.0708623 | Exp | PEG | 0.532
0.535 | 0.0708383 | Exp | PEG | 0.533
0.536 | 0.0708508 | Exp | PEG | 0.534
0.537 | 0.0708166 | Exp | PEG | 0.535
0.538 | 0.0708318 | Exp | PEG | 0.536
0.539 | 0.0708406 | Exp | PEG | 0.537
0.54 | 0.0708711 | Exp | PEG | 0.538
0.541 | 0.0708445 | Exp | PEG | 0.539
0.542 | 0.0708404 | Exp | PEG | 0.54
0.543 | 0.0708096 | Exp | PEG | 0.541
0.544 | 0.0708296 | Exp | PEG | 0.542
0.545 | 0.0708547 | Exp | PEG | 0.543
0.546 | 0.0708536 | Exp | PEG | 0.544
0.547 | 0.0708765 | Exp | PEG | 0.545
0.548 | 0.0708552 | Exp | PEG | 0.546
0.549 | 0.0708097 | Exp | PEG | 0.547
0.55 | 0.0708055 | Exp | PEG | 0.548
0.551 | 0.0708203 | Exp | PEG | 0.549
0.552 | 0.0708707 | Exp | PEG | 0.55
0.553 | 0.0708553 | Exp | PEG | 0.551
0.554 | 0.0708887 | Exp | PEG | 0.552
0.555 | 0.0707987 | Exp | PEG | 0.553
0.556 | 0.0708144 | Exp | PEG | 0.554
0.557 | 0.070811 | Exp | PEG | 0.555
0.558 | 0.07084 | Exp | PEG | 0.556
0.559 | 0.0708628 | Exp | PEG | 0.557
0.56 | 0.0708496 | Exp | PEG | 0.558
0.561 | 0.0708608 | Exp | PEG | 0.559
0.562 | 0.0708335 | Exp | PEG | 0.56
0.563 | 0.0708371 | Exp | PEG | 0.561
0.564 | 0.0708505 | Exp | PEG | 0.562
0.565 | 0.0708515 | Exp | PEG | 0.563
0.566 | 0.0708169 | Exp | PEG | 0.564
0.567 | 0.0708399 | Exp | PEG | 0.565
0.568 | 0.0708042 | Exp | PEG | 0.566
0.569 | 0.0708116 | Exp | PEG | 0.567
0.57 | 0.070834 | Exp | PEG | 0.568
0.571 | 0.0708462 | Exp | PEG | 0.569
0.572 | 0.0708473 | Exp | PEG | 0.57
0.573 | 0.0708157 | Exp | PEG | 0.571
0.574 | 0.0708093 | Exp | PEG | 0.572
0.575 | 0.0707944 | Exp | PEG | 0.573
0.576 | 0.0708125 | Exp | PEG | 0.574
0.577 | 0.0708502 | Exp | PEG | 0.575
0.578 | 0.0708848 | Exp | PEG | 0.576
0.579 | 0.0708693 | Exp | PEG | 0.577
0.58 | 0.0708545 | Exp | PEG | 0.578
0.581 | 0.0708358 | Exp | PEG | 0.579
0.582 | 0.0708146 | Exp | PEG | 0.58
0.583 | 0.0708462 | Exp | PEG | 0.581
0.584 | 0.0708225 | Exp | PEG | 0.582
0.585 | 0.0708691 | Exp | PEG | 0.583
0.586 | 0.0708392 | Exp | PEG | 0.584
0.587 | 0.0708071 | Exp | PEG | 0.585
0.588 | 0.0708035 | Exp | PEG | 0.586
0.589 | 0.0708166 | Exp | PEG | 0.587
0.59 | 0.070837 | Exp | PEG | 0.588
0.591 | 0.0708288 | Exp | PEG | 0.589
0.592 | 0.0708029 | Exp | PEG | 0.59
0.593 | 0.0708231 | Exp | PEG | 0.591
0.594 | 0.070792 | Exp | PEG | 0.592
0.595 | 0.0708494 | Exp | PEG | 0.593
0.596 | 0.0708639 | Exp | PEG | 0.594
0.597 | 0.0708703 | Exp | PEG | 0.595
0.598 | 0.0708451 | Exp | PEG | 0.596
0.599 | 0.0708241 | Exp | PEG | 0.597
0.6 | 0.070805 | Exp | PEG | 0.598
0.601 | 0.0708308 | Exp | PEG | 0.599
0.602 | 0.070818 | Exp | PEG | 0.6
0.603 | 0.070863 | Exp | PEG | 0.601
0.604 | 0.0708468 | Exp | PEG | 0.602
0.605 | 0.0708339 | Exp | PEG | 0.603
0.606 | 0.0708086 | Exp | PEG | 0.604
0.607 | 0.0707995 | Exp | PEG | 0.605
0.608 | 0.0708151 | Exp | PEG | 0.606
0.609 | 0.0708594 | Exp | PEG | 0.607
0.61 | 0.0708403 | Exp | PEG | 0.608
0.611 | 0.0708125 | Exp | PEG | 0.609
0.612 | 0.0708407 | Exp | PEG | 0.61
0.613 | 0.0708157 | Exp | PEG | 0.611
0.614 | 0.070848 | Exp | PEG | 0.612
0.615 | 0.0708492 | Exp | PEG | 0.613
0.616 | 0.0708456 | Exp | PEG | 0.614
0.617 | 0.0708329 | Exp | PEG | 0.615
0.618 | 0.0708115 | Exp | PEG | 0.616
0.619 | 0.070792 | Exp | PEG | 0.617
0.62 | 0.0707746 | Exp | PEG | 0.618
0.621 | 0.0708146 | Exp | PEG | 0.619
0.622 | 0.0708093 | Exp | PEG | 0.62
0.623 | 0.0708013 | Exp | PEG | 0.621
0.624 | 0.0707806 | Exp | PEG | 0.622
0.625 | 0.0707717 | Exp | PEG | 0.623
0.626 | 0.070797 | Exp | PEG | 0.624
0.627 | 0.0708207 | Exp | PEG | 0.625
0.628 | 0.0708368 | Exp | PEG | 0.626
0.629 | 0.0708311 | Exp | PEG | 0.627
0.63 | 0.070834 | Exp | PEG | 0.628
0.631 | 0.0708048 | Exp | PEG | 0.629
0.632 | 0.0707964 | Exp | PEG | 0.63
0.633 | 0.0707948 | Exp | PEG | 0.631
0.634 | 0.0708245 | Exp | PEG | 0.632
0.635 | 0.0708049 | Exp | PEG | 0.633
0.636 | 0.0707984 | Exp | PEG | 0.634
0.637 | 0.0707859 | Exp | PEG | 0.635
0.638 | 0.0707651 | Exp | PEG | 0.636
0.639 | 0.0707789 | Exp | PEG | 0.637
0.64 | 0.0707806 | Exp | PEG | 0.638
0.641 | 0.0708254 | Exp | PEG | 0.639
0.642 | 0.0708091 | Exp | PEG | 0.64
0.643 | 0.0707819 | Exp | PEG | 0.641
0.644 | 0.0708186 | Exp | PEG | 0.642
0.645 | 0.0708009 | Exp | PEG | 0.643
0.646 | 0.0708215 | Exp | PEG | 0.644
0.647 | 0.0708033 | Exp | PEG | 0.645
0.648 | 0.0708282 | Exp | PEG | 0.646
0.649 | 0.0707908 | Exp | PEG | 0.647
0.65 | 0.0707634 | Exp | PEG | 0.648
0.651 | 0.0707937 | Exp | PEG | 0.649
0.652 | 0.0708122 | Exp | PEG | 0.65
0.653 | 0.0708099 | Exp | PEG | 0.651
0.654 | 0.0708327 | Exp | PEG | 0.652
0.655 | 0.0707894 | Exp | PEG | 0.653
0.656 | 0.0707536 | Exp | PEG | 0.654
0.657 | 0.0707589 | Exp | PEG | 0.655
0.658 | 0.0707719 | Exp | PEG | 0.656
0.659 | 0.0707913 | Exp | PEG | 0.657
0.66 | 0.0708475 | Exp | PEG | 0.658
0.661 | 0.0708223 | Exp | PEG | 0.659
0.662 | 0.070774 | Exp | PEG | 0.66
0.663 | 0.070808 | Exp | PEG | 0.661
0.664 | 0.0707862 | Exp | PEG | 0.662
0.665 | 0.0707738 | Exp | PEG | 0.663
0.666 | 0.070805 | Exp | PEG | 0.664
0.667 | 0.070825 | Exp | PEG | 0.665
0.668 | 0.0707913 | Exp | PEG | 0.666
0.669 | 0.0707842 | Exp | PEG | 0.667
0.67 | 0.0707474 | Exp | PEG | 0.668
0.671 | 0.0707909 | Exp | PEG | 0.669
0.672 | 0.070782 | Exp | PEG | 0.67
0.673 | 0.0707842 | Exp | PEG | 0.671
0.674 | 0.0707608 | Exp | PEG | 0.672
0.675 | 0.0707595 | Exp | PEG | 0.673
0.676 | 0.0707149 | Exp | PEG | 0.674
0.677 | 0.0707628 | Exp | PEG | 0.675
0.678 | 0.0707826 | Exp | PEG | 0.676
0.679 | 0.0707899 | Exp | PEG | 0.677
0.68 | 0.0707721 | Exp | PEG | 0.678
0.681 | 0.0707479 | Exp | PEG | 0.679
0.682 | 0.0707223 | Exp | PEG | 0.68
0.683 | 0.070736 | Exp | PEG | 0.681
0.684 | 0.0707917 | Exp | PEG | 0.682
0.685 | 0.0707811 | Exp | PEG | 0.683
0.686 | 0.0708025 | Exp | PEG | 0.684
0.687 | 0.0707696 | Exp | PEG | 0.685
0.688 | 0.0707308 | Exp | PEG | 0.686
0.689 | 0.0707272 | Exp | PEG | 0.687
0.69 | 0.0707451 | Exp | PEG | 0.688
0.691 | 0.0707542 | Exp | PEG | 0.689
0.692 | 0.0707582 | Exp | PEG | 0.69
0.693 | 0.0707623 | Exp | PEG | 0.691
0.694 | 0.0707321 | Exp | PEG | 0.692
0.695 | 0.0707213 | Exp | PEG | 0.693
0.696 | 0.070752 | Exp | PEG | 0.694
0.697 | 0.0707763 | Exp | PEG | 0.695
0.698 | 0.0707652 | Exp | PEG | 0.696
0.699 | 0.0707524 | Exp | PEG | 0.697
0.7 | 0.0707618 | Exp | PEG | 0.698
0.701 | 0.0707126 | Exp | PEG | 0.699
0.702 | 0.0707482 | Exp | PEG | 0.7
0.703 | 0.0707538 | Exp | PEG | 0.701
0.704 | 0.0707377 | Exp | PEG | 0.702
0.705 | 0.0707429 | Exp | PEG | 0.703
0.706 | 0.0707383 | Exp | PEG | 0.704
0.707 | 0.0707119 | Exp | PEG | 0.705
0.708 | 0.0706846 | Exp | PEG | 0.706
0.709 | 0.0707491 | Exp | PEG | 0.707
0.71 | 0.0707398 | Exp | PEG | 0.708
0.711 | 0.0707581 | Exp | PEG | 0.709
0.712 | 0.0707447 | Exp | PEG | 0.71
0.713 | 0.0707368 | Exp | PEG | 0.711
0.714 | 0.0707236 | Exp | PEG | 0.712
0.715 | 0.0707457 | Exp | PEG | 0.713
0.716 | 0.0707392 | Exp | PEG | 0.714
0.717 | 0.0707709 | Exp | PEG | 0.715
0.718 | 0.0707641 | Exp | PEG | 0.716
0.719 | 0.0707313 | Exp | PEG | 0.717
0.72 | 0.070725 | Exp | PEG | 0.718
0.721 | 0.0707323 | Exp | PEG | 0.719
0.722 | 0.0707447 | Exp | PEG | 0.72
0.723 | 0.0707357 | Exp | PEG | 0.721
0.724 | 0.0707469 | Exp | PEG | 0.722
0.725 | 0.0707265 | Exp | PEG | 0.723
0.726 | 0.0707304 | Exp | PEG | 0.724
0.727 | 0.0707198 | Exp | PEG | 0.725
0.728 | 0.0707282 | Exp | PEG | 0.726
0.729 | 0.0707774 | Exp | PEG | 0.727
0.73 | 0.070737 | Exp | PEG | 0.728
0.731 | 0.0707414 | Exp | PEG | 0.729
0.732 | 0.0707108 | Exp | PEG | 0.73
0.733 | 0.0707058 | Exp | PEG | 0.731
0.734 | 0.0707436 | Exp | PEG | 0.732
0.735 | 0.0707267 | Exp | PEG | 0.733
0.736 | 0.0707555 | Exp | PEG | 0.734
0.737 | 0.070739 | Exp | PEG | 0.735
0.738 | 0.0706967 | Exp | PEG | 0.736
0.739 | 0.0706929 | Exp | PEG | 0.737
0.74 | 0.0706901 | Exp | PEG | 0.738
0.741 | 0.0707153 | Exp | PEG | 0.739
0.742 | 0.0707348 | Exp | PEG | 0.74
0.743 | 0.070707 | Exp | PEG | 0.741
0.744 | 0.070713 | Exp | PEG | 0.742
0.745 | 0.0706924 | Exp | PEG | 0.743
0.746 | 0.0706748 | Exp | PEG | 0.744
0.747 | 0.0706912 | Exp | PEG | 0.745
0.748 | 0.070737 | Exp | PEG | 0.746
0.749 | 0.0707312 | Exp | PEG | 0.747
0.75 | 0.0707356 | Exp | PEG | 0.748
0.751 | 0.070696 | Exp | PEG | 0.749
0.752 | 0.0707087 | Exp | PEG | 0.75
0.753 | 0.0707362 | Exp | PEG | 0.751
0.754 | 0.0707103 | Exp | PEG | 0.752
0.755 | 0.0707224 | Exp | PEG | 0.753
0.756 | 0.0707005 | Exp | PEG | 0.754
0.757 | 0.0706739 | Exp | PEG | 0.755
0.758 | 0.0706686 | Exp | PEG | 0.756
0.759 | 0.0707234 | Exp | PEG | 0.757
0.76 | 0.0707258 | Exp | PEG | 0.758
0.761 | 0.0707285 | Exp | PEG | 0.759
0.762 | 0.0707164 | Exp | PEG | 0.76
0.763 | 0.0707147 | Exp | PEG | 0.761
0.764 | 0.0706725 | Exp | PEG | 0.762
0.765 | 0.0706747 | Exp | PEG | 0.763
0.766 | 0.0707258 | Exp | PEG | 0.764
0.767 | 0.070733 | Exp | PEG | 0.765
0.768 | 0.0707489 | Exp | PEG | 0.766
0.769 | 0.0707426 | Exp | PEG | 0.767
0.77 | 0.0706952 | Exp | PEG | 0.768
0.771 | 0.0707076 | Exp | PEG | 0.769
0.772 | 0.0706955 | Exp | PEG | 0.77
0.773 | 0.0707046 | Exp | PEG | 0.771
0.774 | 0.0707059 | Exp | PEG | 0.772
0.775 | 0.0707123 | Exp | PEG | 0.773
0.776 | 0.0707133 | Exp | PEG | 0.774
0.777 | 0.0706963 | Exp | PEG | 0.775
0.778 | 0.0707315 | Exp | PEG | 0.776
0.779 | 0.0707102 | Exp | PEG | 0.777
0.78 | 0.0707315 | Exp | PEG | 0.778
0.781 | 0.0707205 | Exp | PEG | 0.779
0.782 | 0.0706826 | Exp | PEG | 0.78
0.783 | 0.0706745 | Exp | PEG | 0.781
0.784 | 0.0707255 | Exp | PEG | 0.782
0.785 | 0.0707251 | Exp | PEG | 0.783
0.786 | 0.0707555 | Exp | PEG | 0.784
0.787 | 0.0707455 | Exp | PEG | 0.785
0.788 | 0.0707288 | Exp | PEG | 0.786
0.789 | 0.070699 | Exp | PEG | 0.787
0.79 | 0.0706682 | Exp | PEG | 0.788
0.791 | 0.0706948 | Exp | PEG | 0.789
0.792 | 0.0707044 | Exp | PEG | 0.79
0.793 | 0.0707459 | Exp | PEG | 0.791
0.794 | 0.0707258 | Exp | PEG | 0.792
0.795 | 0.0706956 | Exp | PEG | 0.793
0.796 | 0.0706936 | Exp | PEG | 0.794
0.797 | 0.0707003 | Exp | PEG | 0.795
0.798 | 0.0707217 | Exp | PEG | 0.796
0.799 | 0.0707172 | Exp | PEG | 0.797
0.8 | 0.0707378 | Exp | PEG | 0.798
0.801 | 0.0707211 | Exp | PEG | 0.799
0.802 | 0.0707447 | Exp | PEG | 0.8
0.803 | 0.0707189 | Exp | PEG | 0.801
0.804 | 0.070736 | Exp | PEG | 0.802
0.805 | 0.0707454 | Exp | PEG | 0.803
0.806 | 0.0707498 | Exp | PEG | 0.804
0.807 | 0.0707144 | Exp | PEG | 0.805
0.808 | 0.0706709 | Exp | PEG | 0.806
0.809 | 0.0707067 | Exp | PEG | 0.807
0.81 | 0.0706841 | Exp | PEG | 0.808
0.811 | 0.070726 | Exp | PEG | 0.809
0.812 | 0.0707113 | Exp | PEG | 0.81
0.813 | 0.070711 | Exp | PEG | 0.811
0.814 | 0.070673 | Exp | PEG | 0.812
0.815 | 0.0706735 | Exp | PEG | 0.813
0.816 | 0.0706982 | Exp | PEG | 0.814
0.817 | 0.0707323 | Exp | PEG | 0.815
0.818 | 0.0707381 | Exp | PEG | 0.816
0.819 | 0.0707457 | Exp | PEG | 0.817
0.82 | 0.0707223 | Exp | PEG | 0.818
0.821 | 0.0707312 | Exp | PEG | 0.819
0.822 | 0.0707211 | Exp | PEG | 0.82
0.823 | 0.07074 | Exp | PEG | 0.821
0.824 | 0.0707606 | Exp | PEG | 0.822
0.825 | 0.070723 | Exp | PEG | 0.823
0.826 | 0.0707233 | Exp | PEG | 0.824
0.827 | 0.0707171 | Exp | PEG | 0.825
0.828 | 0.0707061 | Exp | PEG | 0.826
0.829 | 0.0707259 | Exp | PEG | 0.827
0.83 | 0.0707191 | Exp | PEG | 0.828
0.831 | 0.0707319 | Exp | PEG | 0.829
0.832 | 0.0707417 | Exp | PEG | 0.83
0.833 | 0.070728 | Exp | PEG | 0.831
0.834 | 0.0707409 | Exp | PEG | 0.832
0.835 | 0.0707835 | Exp | PEG | 0.833
0.836 | 0.0707576 | Exp | PEG | 0.834
0.837 | 0.0707532 | Exp | PEG | 0.835
0.838 | 0.0707662 | Exp | PEG | 0.836
0.839 | 0.0707084 | Exp | PEG | 0.837
0.84 | 0.0707255 | Exp | PEG | 0.838
0.841 | 0.0707675 | Exp | PEG | 0.839
0.842 | 0.0707327 | Exp | PEG | 0.84
0.843 | 0.0707716 | Exp | PEG | 0.841
0.844 | 0.0707761 | Exp | PEG | 0.842
0.845 | 0.070746 | Exp | PEG | 0.843
0.846 | 0.0707073 | Exp | PEG | 0.844
0.847 | 0.0707361 | Exp | PEG | 0.845
0.848 | 0.0707408 | Exp | PEG | 0.846
0.849 | 0.0707844 | Exp | PEG | 0.847
0.85 | 0.0707898 | Exp | PEG | 0.848
0.851 | 0.0707828 | Exp | PEG | 0.849
0.852 | 0.0707576 | Exp | PEG | 0.85
0.853 | 0.0707538 | Exp | PEG | 0.851
0.854 | 0.0707555 | Exp | PEG | 0.852
0.855 | 0.0707631 | Exp | PEG | 0.853
0.856 | 0.0707805 | Exp | PEG | 0.854
0.857 | 0.0707799 | Exp | PEG | 0.855
0.858 | 0.0707839 | Exp | PEG | 0.856
0.859 | 0.070741 | Exp | PEG | 0.857
0.86 | 0.0707727 | Exp | PEG | 0.858
0.861 | 0.0707868 | Exp | PEG | 0.859
0.862 | 0.0707473 | Exp | PEG | 0.86
0.863 | 0.070759 | Exp | PEG | 0.861
0.864 | 0.0707296 | Exp | PEG | 0.862
0.865 | 0.0707415 | Exp | PEG | 0.863
0.866 | 0.0707471 | Exp | PEG | 0.864
0.867 | 0.070784 | Exp | PEG | 0.865
0.868 | 0.0707987 | Exp | PEG | 0.866
0.869 | 0.0707722 | Exp | PEG | 0.867
0.87 | 0.0707893 | Exp | PEG | 0.868
0.871 | 0.0707581 | Exp | PEG | 0.869
0.872 | 0.0707537 | Exp | PEG | 0.87
0.873 | 0.0707577 | Exp | PEG | 0.871
0.874 | 0.0707766 | Exp | PEG | 0.872
0.875 | 0.0708025 | Exp | PEG | 0.873
0.876 | 0.0708055 | Exp | PEG | 0.874
0.877 | 0.0707659 | Exp | PEG | 0.875
0.878 | 0.0707731 | Exp | PEG | 0.876
0.879 | 0.0707706 | Exp | PEG | 0.877
0.88 | 0.0707543 | Exp | PEG | 0.878
0.881 | 0.0707714 | Exp | PEG | 0.879
0.882 | 0.0707661 | Exp | PEG | 0.88
0.883 | 0.070761 | Exp | PEG | 0.881
0.884 | 0.0707801 | Exp | PEG | 0.882
0.885 | 0.0707711 | Exp | PEG | 0.883
0.886 | 0.0708052 | Exp | PEG | 0.884
0.887 | 0.0708107 | Exp | PEG | 0.885
0.888 | 0.0708097 | Exp | PEG | 0.886
0.889 | 0.0707491 | Exp | PEG | 0.887
0.89 | 0.0707741 | Exp | PEG | 0.888
0.891 | 0.0707823 | Exp | PEG | 0.889
0.892 | 0.0708172 | Exp | PEG | 0.89
0.893 | 0.0707924 | Exp | PEG | 0.891
0.894 | 0.0708313 | Exp | PEG | 0.892
0.895 | 0.0708069 | Exp | PEG | 0.893
0.896 | 0.0707521 | Exp | PEG | 0.894
0.897 | 0.0707926 | Exp | PEG | 0.895
0.898 | 0.0707517 | Exp | PEG | 0.896
0.899 | 0.0708057 | Exp | PEG | 0.897
0.9 | 0.0708026 | Exp | PEG | 0.898
0.901 | 0.0708146 | Exp | PEG | 0.899
0.902 | 0.0707991 | Exp | PEG | 0.9
0.903 | 0.0708263 | Exp | PEG | 0.901
0.904 | 0.070794 | Exp | PEG | 0.902
0.905 | 0.070821 | Exp | PEG | 0.903
0.906 | 0.0708662 | Exp | PEG | 0.904
0.907 | 0.0708162 | Exp | PEG | 0.905
0.908 | 0.070826 | Exp | PEG | 0.906
0.909 | 0.0708049 | Exp | PEG | 0.907
0.91 | 0.0707919 | Exp | PEG | 0.908
0.911 | 0.0708285 | Exp | PEG | 0.909
0.912 | 0.0708183 | Exp | PEG | 0.91
0.913 | 0.0707901 | Exp | PEG | 0.911
0.914 | 0.0707786 | Exp | PEG | 0.912
0.915 | 0.0707955 | Exp | PEG | 0.913
0.916 | 0.0707992 | Exp | PEG | 0.914
0.917 | 0.0708108 | Exp | PEG | 0.915
0.918 | 0.0708451 | Exp | PEG | 0.916
0.919 | 0.0708499 | Exp | PEG | 0.917
0.92 | 0.0708485 | Exp | PEG | 0.918
0.921 | 0.0708293 | Exp | PEG | 0.919
0.922 | 0.070821 | Exp | PEG | 0.92
0.923 | 0.0708246 | Exp | PEG | 0.921
0.924 | 0.0708426 | Exp | PEG | 0.922
0.925 | 0.0708741 | Exp | PEG | 0.923
0.926 | 0.0708342 | Exp | PEG | 0.924
0.927 | 0.0708181 | Exp | PEG | 0.925
0.928 | 0.0707961 | Exp | PEG | 0.926
0.929 | 0.0707882 | Exp | PEG | 0.927
0.93 | 0.0708185 | Exp | PEG | 0.928
0.931 | 0.0708137 | Exp | PEG | 0.929
0.932 | 0.070842 | Exp | PEG | 0.93
0.933 | 0.0708295 | Exp | PEG | 0.931
0.934 | 0.0708211 | Exp | PEG | 0.932
0.935 | 0.0708424 | Exp | PEG | 0.933
0.936 | 0.0708231 | Exp | PEG | 0.934
0.937 | 0.070871 | Exp | PEG | 0.935
0.938 | 0.0708674 | Exp | PEG | 0.936
0.939 | 0.070859 | Exp | PEG | 0.937
0.94 | 0.0708371 | Exp | PEG | 0.938
0.941 | 0.0708366 | Exp | PEG | 0.939
0.942 | 0.0708812 | Exp | PEG | 0.94
0.943 | 0.0708571 | Exp | PEG | 0.941
0.944 | 0.0708766 | Exp | PEG | 0.942
0.945 | 0.0708298 | Exp | PEG | 0.943
0.946 | 0.0708425 | Exp | PEG | 0.944
0.947 | 0.0708288 | Exp | PEG | 0.945
0.948 | 0.0708336 | Exp | PEG | 0.946
0.949 | 0.0708559 | Exp | PEG | 0.947
0.95 | 0.0708848 | Exp | PEG | 0.948
0.951 | 0.0708772 | Exp | PEG | 0.949
0.952 | 0.0708575 | Exp | PEG | 0.95
0.953 | 0.07085 | Exp | PEG | 0.951
0.954 | 0.070855 | Exp | PEG | 0.952
0.955 | 0.0708732 | Exp | PEG | 0.953
0.956 | 0.0708841 | Exp | PEG | 0.954
0.957 | 0.0708933 | Exp | PEG | 0.955
0.958 | 0.0708775 | Exp | PEG | 0.956
0.959 | 0.0708774 | Exp | PEG | 0.957
0.96 | 0.0708506 | Exp | PEG | 0.958
0.961 | 0.0708789 | Exp | PEG | 0.959
0.962 | 0.0708892 | Exp | PEG | 0.96
0.963 | 0.0708374 | Exp | PEG | 0.961
0.964 | 0.070865 | Exp | PEG | 0.962
0.965 | 0.0708442 | Exp | PEG | 0.963
0.966 | 0.0708775 | Exp | PEG | 0.964
0.967 | 0.0708572 | Exp | PEG | 0.965
0.968 | 0.07089 | Exp | PEG | 0.966
0.969 | 0.0709098 | Exp | PEG | 0.967
0.97 | 0.0709158 | Exp | PEG | 0.968
0.971 | 0.0708717 | Exp | PEG | 0.969
0.972 | 0.0708572 | Exp | PEG | 0.97
0.973 | 0.0708816 | Exp | PEG | 0.971
0.974 | 0.070914 | Exp | PEG | 0.972
0.975 | 0.0709175 | Exp | PEG | 0.973
0.976 | 0.0709464 | Exp | PEG | 0.974
0.977 | 0.0709174 | Exp | PEG | 0.975
0.978 | 0.0709105 | Exp | PEG | 0.976
0.979 | 0.0708831 | Exp | PEG | 0.977
0.98 | 0.0708602 | Exp | PEG | 0.978
0.981 | 0.0708837 | Exp | PEG | 0.979
0.982 | 0.0709057 | Exp | PEG | 0.98
0.983 | 0.0708699 | Exp | PEG | 0.981
0.984 | 0.0708767 | Exp | PEG | 0.982
0.985 | 0.0709043 | Exp | PEG | 0.983
0.986 | 0.0708905 | Exp | PEG | 0.984
0.987 | 0.0709181 | Exp | PEG | 0.985
0.988 | 0.0709195 | Exp | PEG | 0.986
0.989 | 0.0709003 | Exp | PEG | 0.987
0.99 | 0.0709123 | Exp | PEG | 0.988
0.991 | 0.0709082 | Exp | PEG | 0.989
0.992 | 0.0709464 | Exp | PEG | 0.99
0.993 | 0.0709487 | Exp | PEG | 0.991
0.994 | 0.070945 | Exp | PEG | 0.992
0.995 | 0.0709179 | Exp | PEG | 0.993
0.996 | 0.0709037 | Exp | PEG | 0.994
0.997 | 0.0709041 | Exp | PEG | 0.995
0.998 | 0.0708636 | Exp | PEG | 0.996
0.999 | 0.0709126 | Exp | PEG | 0.997
1 | 0.070912 | Exp | PEG | 0.998
0.002 | 0.079294141 | Fit | PEG | 0
0.003 | 0.078858145 | Fit | PEG | 0.001
0.004 | 0.078444347 | Fit | PEG | 0.002
0.005 | 0.078051617 | Fit | PEG | 0.003
0.006 | 0.077678883 | Fit | PEG | 0.004
0.007 | 0.077325127 | Fit | PEG | 0.005
0.008 | 0.076989381 | Fit | PEG | 0.006
0.009 | 0.07667073 | Fit | PEG | 0.007
0.01 | 0.076368303 | Fit | PEG | 0.008
0.011 | 0.076081274 | Fit | PEG | 0.009
0.012 | 0.075808859 | Fit | PEG | 0.01
0.013 | 0.075550314 | Fit | PEG | 0.011
0.014 | 0.075304932 | Fit | PEG | 0.012
0.015 | 0.075072044 | Fit | PEG | 0.013
0.016 | 0.074851014 | Fit | PEG | 0.014
0.017 | 0.074641237 | Fit | PEG | 0.015
0.018 | 0.07444214 | Fit | PEG | 0.016
0.019 | 0.074253181 | Fit | PEG | 0.017
0.02 | 0.074073842 | Fit | PEG | 0.018
0.021 | 0.073903634 | Fit | PEG | 0.019
0.022 | 0.073742092 | Fit | PEG | 0.02
0.023 | 0.073588775 | Fit | PEG | 0.021
0.024 | 0.073443264 | Fit | PEG | 0.022
0.025 | 0.073305162 | Fit | PEG | 0.023
0.026 | 0.073174091 | Fit | PEG | 0.024
0.027 | 0.073049694 | Fit | PEG | 0.025
0.028 | 0.07293163 | Fit | PEG | 0.026
0.029 | 0.072819577 | Fit | PEG | 0.027
0.03 | 0.07271323 | Fit | PEG | 0.028
0.031 | 0.072612297 | Fit | PEG | 0.029
0.032 | 0.072516503 | Fit | PEG | 0.03
0.033 | 0.072425586 | Fit | PEG | 0.031
0.034 | 0.072339298 | Fit | PEG | 0.032
0.035 | 0.072257404 | Fit | PEG | 0.033
0.036 | 0.072179679 | Fit | PEG | 0.034
0.037 | 0.072105911 | Fit | PEG | 0.035
0.038 | 0.072035899 | Fit | PEG | 0.036
0.039 | 0.071969452 | Fit | PEG | 0.037
0.04 | 0.071906388 | Fit | PEG | 0.038
0.041 | 0.071846535 | Fit | PEG | 0.039
0.042 | 0.07178973 | Fit | PEG | 0.04
0.043 | 0.071735816 | Fit | PEG | 0.041
0.044 | 0.071684648 | Fit | PEG | 0.042
0.045 | 0.071636084 | Fit | PEG | 0.043
0.046 | 0.071589994 | Fit | PEG | 0.044
0.047 | 0.071546249 | Fit | PEG | 0.045
0.048 | 0.071504733 | Fit | PEG | 0.046
0.049 | 0.07146533 | Fit | PEG | 0.047
0.05 | 0.071427933 | Fit | PEG | 0.048
0.051 | 0.07139244 | Fit | PEG | 0.049
0.052 | 0.071358754 | Fit | PEG | 0.05
0.053 | 0.071326784 | Fit | PEG | 0.051
0.054 | 0.071296441 | Fit | PEG | 0.052
0.055 | 0.071267643 | Fit | PEG | 0.053
0.056 | 0.071240311 | Fit | PEG | 0.054
0.057 | 0.071214371 | Fit | PEG | 0.055
0.058 | 0.071189751 | Fit | PEG | 0.056
0.059 | 0.071166386 | Fit | PEG | 0.057
0.06 | 0.071144209 | Fit | PEG | 0.058
0.061 | 0.071123162 | Fit | PEG | 0.059
0.062 | 0.071103187 | Fit | PEG | 0.06
0.063 | 0.071084228 | Fit | PEG | 0.061
0.064 | 0.071066235 | Fit | PEG | 0.062
0.065 | 0.071049158 | Fit | PEG | 0.063
0.066 | 0.07103295 | Fit | PEG | 0.064
0.067 | 0.071017567 | Fit | PEG | 0.065
0.068 | 0.071002968 | Fit | PEG | 0.066
0.069 | 0.070989112 | Fit | PEG | 0.067
0.07 | 0.070975962 | Fit | PEG | 0.068
0.071 | 0.070963481 | Fit | PEG | 0.069
0.072 | 0.070951635 | Fit | PEG | 0.07
0.073 | 0.070940393 | Fit | PEG | 0.071
0.074 | 0.070929723 | Fit | PEG | 0.072
0.075 | 0.070919596 | Fit | PEG | 0.073
0.076 | 0.070909985 | Fit | PEG | 0.074
0.077 | 0.070900863 | Fit | PEG | 0.075
0.078 | 0.070892206 | Fit | PEG | 0.076
0.079 | 0.070883989 | Fit | PEG | 0.077
0.08 | 0.070876191 | Fit | PEG | 0.078
0.081 | 0.07086879 | Fit | PEG | 0.079
0.082 | 0.070861766 | Fit | PEG | 0.08
0.083 | 0.070855099 | Fit | PEG | 0.081
0.084 | 0.070848772 | Fit | PEG | 0.082
0.085 | 0.070842766 | Fit | PEG | 0.083
0.086 | 0.070837067 | Fit | PEG | 0.084
0.087 | 0.070831658 | Fit | PEG | 0.085
0.088 | 0.070826524 | Fit | PEG | 0.086
0.089 | 0.070821652 | Fit | PEG | 0.087
0.09 | 0.070817027 | Fit | PEG | 0.088
0.091 | 0.070812638 | Fit | PEG | 0.089
0.092 | 0.070808473 | Fit | PEG | 0.09
0.093 | 0.07080452 | Fit | PEG | 0.091
0.094 | 0.070800768 | Fit | PEG | 0.092
0.095 | 0.070797206 | Fit | PEG | 0.093
0.096 | 0.070793827 | Fit | PEG | 0.094
0.097 | 0.070790619 | Fit | PEG | 0.095
0.098 | 0.070787575 | Fit | PEG | 0.096
0.099 | 0.070784685 | Fit | PEG | 0.097
0.1 | 0.070781943 | Fit | PEG | 0.098
0.101 | 0.070779341 | Fit | PEG | 0.099
0.102 | 0.070776871 | Fit | PEG | 0.1
0.103 | 0.070774526 | Fit | PEG | 0.101
0.104 | 0.070772301 | Fit | PEG | 0.102
0.105 | 0.07077019 | Fit | PEG | 0.103
0.106 | 0.070768185 | Fit | PEG | 0.104
0.107 | 0.070766283 | Fit | PEG | 0.105
0.108 | 0.070764478 | Fit | PEG | 0.106
0.109 | 0.070762765 | Fit | PEG | 0.107
0.11 | 0.070761138 | Fit | PEG | 0.108
0.111 | 0.070759595 | Fit | PEG | 0.109
0.112 | 0.07075813 | Fit | PEG | 0.11
0.113 | 0.07075674 | Fit | PEG | 0.111
0.114 | 0.070755421 | Fit | PEG | 0.112
0.115 | 0.070754168 | Fit | PEG | 0.113
0.116 | 0.07075298 | Fit | PEG | 0.114
0.117 | 0.070751852 | Fit | PEG | 0.115
0.118 | 0.070750782 | Fit | PEG | 0.116
0.119 | 0.070749765 | Fit | PEG | 0.117
0.12 | 0.070748801 | Fit | PEG | 0.118
0.121 | 0.070747886 | Fit | PEG | 0.119
0.122 | 0.070747017 | Fit | PEG | 0.12
0.123 | 0.070746193 | Fit | PEG | 0.121
0.124 | 0.070745411 | Fit | PEG | 0.122
0.125 | 0.070744668 | Fit | PEG | 0.123
0.126 | 0.070743963 | Fit | PEG | 0.124
0.127 | 0.070743294 | Fit | PEG | 0.125
0.128 | 0.07074266 | Fit | PEG | 0.126
0.129 | 0.070742057 | Fit | PEG | 0.127
0.13 | 0.070741485 | Fit | PEG | 0.128
0.131 | 0.070740943 | Fit | PEG | 0.129
0.132 | 0.070740427 | Fit | PEG | 0.13
0.133 | 0.070739939 | Fit | PEG | 0.131
0.134 | 0.070739475 | Fit | PEG | 0.132
0.135 | 0.070739034 | Fit | PEG | 0.133
0.136 | 0.070738616 | Fit | PEG | 0.134
0.137 | 0.07073822 | Fit | PEG | 0.135
0.138 | 0.070737843 | Fit | PEG | 0.136
0.139 | 0.070737486 | Fit | PEG | 0.137
0.14 | 0.070737147 | Fit | PEG | 0.138
0.141 | 0.070736825 | Fit | PEG | 0.139
0.142 | 0.07073652 | Fit | PEG | 0.14
0.143 | 0.07073623 | Fit | PEG | 0.141
0.144 | 0.070735955 | Fit | PEG | 0.142
0.145 | 0.070735693 | Fit | PEG | 0.143
0.146 | 0.070735446 | Fit | PEG | 0.144
0.147 | 0.07073521 | Fit | PEG | 0.145
0.148 | 0.070734987 | Fit | PEG | 0.146
0.149 | 0.070734775 | Fit | PEG | 0.147
0.15 | 0.070734574 | Fit | PEG | 0.148
0.151 | 0.070734383 | Fit | PEG | 0.149
0.152 | 0.070734202 | Fit | PEG | 0.15
0.153 | 0.07073403 | Fit | PEG | 0.151
0.154 | 0.070733867 | Fit | PEG | 0.152
0.155 | 0.070733712 | Fit | PEG | 0.153
0.156 | 0.070733565 | Fit | PEG | 0.154
0.157 | 0.070733426 | Fit | PEG | 0.155
0.158 | 0.070733294 | Fit | PEG | 0.156
0.159 | 0.070733168 | Fit | PEG | 0.157
0.16 | 0.070733049 | Fit | PEG | 0.158
0.161 | 0.070732936 | Fit | PEG | 0.159
0.162 | 0.070732828 | Fit | PEG | 0.16
0.163 | 0.070732726 | Fit | PEG | 0.161
0.164 | 0.070732629 | Fit | PEG | 0.162
0.165 | 0.070732538 | Fit | PEG | 0.163
0.166 | 0.07073245 | Fit | PEG | 0.164
0.167 | 0.070732368 | Fit | PEG | 0.165
0.168 | 0.070732289 | Fit | PEG | 0.166
0.169 | 0.070732215 | Fit | PEG | 0.167
0.17 | 0.070732144 | Fit | PEG | 0.168
0.171 | 0.070732077 | Fit | PEG | 0.169
0.172 | 0.070732013 | Fit | PEG | 0.17
0.173 | 0.070731953 | Fit | PEG | 0.171
0.174 | 0.070731895 | Fit | PEG | 0.172
0.175 | 0.070731841 | Fit | PEG | 0.173
0.176 | 0.070731789 | Fit | PEG | 0.174
0.177 | 0.07073174 | Fit | PEG | 0.175
0.178 | 0.070731694 | Fit | PEG | 0.176
0.179 | 0.07073165 | Fit | PEG | 0.177
0.18 | 0.070731608 | Fit | PEG | 0.178
0.181 | 0.070731568 | Fit | PEG | 0.179
0.182 | 0.07073153 | Fit | PEG | 0.18
0.183 | 0.070731494 | Fit | PEG | 0.181
0.184 | 0.07073146 | Fit | PEG | 0.182
0.185 | 0.070731428 | Fit | PEG | 0.183
0.186 | 0.070731397 | Fit | PEG | 0.184
0.187 | 0.070731368 | Fit | PEG | 0.185
0.188 | 0.070731341 | Fit | PEG | 0.186
0.189 | 0.070731314 | Fit | PEG | 0.187
0.19 | 0.070731289 | Fit | PEG | 0.188
0.191 | 0.070731266 | Fit | PEG | 0.189
0.192 | 0.070731243 | Fit | PEG | 0.19
0.193 | 0.070731222 | Fit | PEG | 0.191
0.194 | 0.070731202 | Fit | PEG | 0.192
0.195 | 0.070731183 | Fit | PEG | 0.193
0.196 | 0.070731165 | Fit | PEG | 0.194
0.197 | 0.070731147 | Fit | PEG | 0.195
0.198 | 0.070731131 | Fit | PEG | 0.196
0.199 | 0.070731116 | Fit | PEG | 0.197
0.2 | 0.070731101 | Fit | PEG | 0.198
0.201 | 0.070731087 | Fit | PEG | 0.199
0.202 | 0.070731074 | Fit | PEG | 0.2
0.203 | 0.070731061 | Fit | PEG | 0.201
0.204 | 0.070731049 | Fit | PEG | 0.202
0.205 | 0.070731038 | Fit | PEG | 0.203
0.206 | 0.070731027 | Fit | PEG | 0.204
0.207 | 0.070731017 | Fit | PEG | 0.205
0.208 | 0.070731007 | Fit | PEG | 0.206
0.209 | 0.070730998 | Fit | PEG | 0.207
0.21 | 0.070730989 | Fit | PEG | 0.208
0.211 | 0.070730981 | Fit | PEG | 0.209
0.212 | 0.070730973 | Fit | PEG | 0.21
0.213 | 0.070730965 | Fit | PEG | 0.211
0.214 | 0.070730958 | Fit | PEG | 0.212
0.215 | 0.070730951 | Fit | PEG | 0.213
0.216 | 0.070730945 | Fit | PEG | 0.214
0.217 | 0.070730939 | Fit | PEG | 0.215
0.218 | 0.070730933 | Fit | PEG | 0.216
0.219 | 0.070730928 | Fit | PEG | 0.217
0.22 | 0.070730923 | Fit | PEG | 0.218
0.221 | 0.070730918 | Fit | PEG | 0.219
0.222 | 0.070730913 | Fit | PEG | 0.22
0.223 | 0.070730909 | Fit | PEG | 0.221
0.224 | 0.070730904 | Fit | PEG | 0.222
0.225 | 0.0707309 | Fit | PEG | 0.223
0.226 | 0.070730897 | Fit | PEG | 0.224
0.227 | 0.070730893 | Fit | PEG | 0.225
0.228 | 0.07073089 | Fit | PEG | 0.226
0.229 | 0.070730886 | Fit | PEG | 0.227
0.23 | 0.070730883 | Fit | PEG | 0.228
0.231 | 0.07073088 | Fit | PEG | 0.229
0.232 | 0.070730878 | Fit | PEG | 0.23
0.233 | 0.070730875 | Fit | PEG | 0.231
0.234 | 0.070730872 | Fit | PEG | 0.232
0.235 | 0.07073087 | Fit | PEG | 0.233
0.236 | 0.070730868 | Fit | PEG | 0.234
0.237 | 0.070730866 | Fit | PEG | 0.235
0.238 | 0.070730864 | Fit | PEG | 0.236
0.239 | 0.070730862 | Fit | PEG | 0.237
0.24 | 0.07073086 | Fit | PEG | 0.238
0.241 | 0.070730858 | Fit | PEG | 0.239
0.242 | 0.070730857 | Fit | PEG | 0.24
0.243 | 0.070730855 | Fit | PEG | 0.241
0.244 | 0.070730854 | Fit | PEG | 0.242
0.245 | 0.070730852 | Fit | PEG | 0.243
0.246 | 0.070730851 | Fit | PEG | 0.244
0.247 | 0.07073085 | Fit | PEG | 0.245
0.248 | 0.070730848 | Fit | PEG | 0.246
0.249 | 0.070730847 | Fit | PEG | 0.247
0.25 | 0.070730846 | Fit | PEG | 0.248
0.251 | 0.070730845 | Fit | PEG | 0.249
0.252 | 0.070730844 | Fit | PEG | 0.25
0.253 | 0.070730843 | Fit | PEG | 0.251
0.254 | 0.070730842 | Fit | PEG | 0.252
0.255 | 0.070730841 | Fit | PEG | 0.253
0.256 | 0.070730841 | Fit | PEG | 0.254
0.257 | 0.07073084 | Fit | PEG | 0.255
0.258 | 0.070730839 | Fit | PEG | 0.256
0.259 | 0.070730839 | Fit | PEG | 0.257
0.26 | 0.070730838 | Fit | PEG | 0.258
0.261 | 0.070730837 | Fit | PEG | 0.259
0.262 | 0.070730837 | Fit | PEG | 0.26
0.263 | 0.070730836 | Fit | PEG | 0.261
0.264 | 0.070730836 | Fit | PEG | 0.262
0.265 | 0.070730835 | Fit | PEG | 0.263
0.266 | 0.070730835 | Fit | PEG | 0.264
0.267 | 0.070730834 | Fit | PEG | 0.265
0.268 | 0.070730834 | Fit | PEG | 0.266
0.269 | 0.070730833 | Fit | PEG | 0.267
0.27 | 0.070730833 | Fit | PEG | 0.268
0.271 | 0.070730833 | Fit | PEG | 0.269
0.272 | 0.070730832 | Fit | PEG | 0.27
0.273 | 0.070730832 | Fit | PEG | 0.271
0.274 | 0.070730832 | Fit | PEG | 0.272
0.275 | 0.070730831 | Fit | PEG | 0.273
0.276 | 0.070730831 | Fit | PEG | 0.274
0.277 | 0.070730831 | Fit | PEG | 0.275
0.278 | 0.070730831 | Fit | PEG | 0.276
0.279 | 0.07073083 | Fit | PEG | 0.277
0.28 | 0.07073083 | Fit | PEG | 0.278
0.281 | 0.07073083 | Fit | PEG | 0.279
0.282 | 0.07073083 | Fit | PEG | 0.28
0.283 | 0.07073083 | Fit | PEG | 0.281
0.284 | 0.070730829 | Fit | PEG | 0.282
0.285 | 0.070730829 | Fit | PEG | 0.283
0.286 | 0.070730829 | Fit | PEG | 0.284
0.287 | 0.070730829 | Fit | PEG | 0.285
0.288 | 0.070730829 | Fit | PEG | 0.286
0.289 | 0.070730829 | Fit | PEG | 0.287
0.29 | 0.070730828 | Fit | PEG | 0.288
0.291 | 0.070730828 | Fit | PEG | 0.289
0.292 | 0.070730828 | Fit | PEG | 0.29
0.293 | 0.070730828 | Fit | PEG | 0.291
0.294 | 0.070730828 | Fit | PEG | 0.292
0.295 | 0.070730828 | Fit | PEG | 0.293
0.296 | 0.070730828 | Fit | PEG | 0.294
0.297 | 0.070730828 | Fit | PEG | 0.295
0.298 | 0.070730828 | Fit | PEG | 0.296
0.299 | 0.070730828 | Fit | PEG | 0.297
0.3 | 0.070730827 | Fit | PEG | 0.298
0.301 | 0.070730827 | Fit | PEG | 0.299
0.302 | 0.070730827 | Fit | PEG | 0.3
0.303 | 0.070730827 | Fit | PEG | 0.301
0.304 | 0.070730827 | Fit | PEG | 0.302
0.305 | 0.070730827 | Fit | PEG | 0.303
0.306 | 0.070730827 | Fit | PEG | 0.304
0.307 | 0.070730827 | Fit | PEG | 0.305
0.308 | 0.070730827 | Fit | PEG | 0.306
0.309 | 0.070730827 | Fit | PEG | 0.307
0.31 | 0.070730827 | Fit | PEG | 0.308
0.311 | 0.070730827 | Fit | PEG | 0.309
0.312 | 0.070730827 | Fit | PEG | 0.31
0.313 | 0.070730827 | Fit | PEG | 0.311
0.314 | 0.070730827 | Fit | PEG | 0.312
0.315 | 0.070730827 | Fit | PEG | 0.313
0.316 | 0.070730827 | Fit | PEG | 0.314
0.317 | 0.070730827 | Fit | PEG | 0.315
0.318 | 0.070730827 | Fit | PEG | 0.316
0.319 | 0.070730827 | Fit | PEG | 0.317
0.32 | 0.070730826 | Fit | PEG | 0.318
0.321 | 0.070730826 | Fit | PEG | 0.319
0.322 | 0.070730826 | Fit | PEG | 0.32
0.323 | 0.070730826 | Fit | PEG | 0.321
0.324 | 0.070730826 | Fit | PEG | 0.322
0.325 | 0.070730826 | Fit | PEG | 0.323
0.326 | 0.070730826 | Fit | PEG | 0.324
0.327 | 0.070730826 | Fit | PEG | 0.325
0.328 | 0.070730826 | Fit | PEG | 0.326
0.329 | 0.070730826 | Fit | PEG | 0.327
0.33 | 0.070730826 | Fit | PEG | 0.328
0.331 | 0.070730826 | Fit | PEG | 0.329
0.332 | 0.070730826 | Fit | PEG | 0.33
0.333 | 0.070730826 | Fit | PEG | 0.331
0.334 | 0.070730826 | Fit | PEG | 0.332
0.335 | 0.070730826 | Fit | PEG | 0.333
0.336 | 0.070730826 | Fit | PEG | 0.334
0.337 | 0.070730826 | Fit | PEG | 0.335
0.338 | 0.070730826 | Fit | PEG | 0.336
0.339 | 0.070730826 | Fit | PEG | 0.337
0.34 | 0.070730826 | Fit | PEG | 0.338
0.341 | 0.070730826 | Fit | PEG | 0.339
0.342 | 0.070730826 | Fit | PEG | 0.34
0.343 | 0.070730826 | Fit | PEG | 0.341
0.344 | 0.070730826 | Fit | PEG | 0.342
0.345 | 0.070730826 | Fit | PEG | 0.343
0.346 | 0.070730826 | Fit | PEG | 0.344
0.347 | 0.070730826 | Fit | PEG | 0.345
0.348 | 0.070730826 | Fit | PEG | 0.346
0.349 | 0.070730826 | Fit | PEG | 0.347
0.35 | 0.070730826 | Fit | PEG | 0.348
0.351 | 0.070730826 | Fit | PEG | 0.349
0.352 | 0.070730826 | Fit | PEG | 0.35
0.353 | 0.070730826 | Fit | PEG | 0.351
0.354 | 0.070730826 | Fit | PEG | 0.352
0.355 | 0.070730826 | Fit | PEG | 0.353
0.356 | 0.070730826 | Fit | PEG | 0.354
0.357 | 0.070730826 | Fit | PEG | 0.355
0.358 | 0.070730826 | Fit | PEG | 0.356
0.359 | 0.070730826 | Fit | PEG | 0.357
0.36 | 0.070730826 | Fit | PEG | 0.358
0.361 | 0.070730826 | Fit | PEG | 0.359
0.362 | 0.070730826 | Fit | PEG | 0.36
0.363 | 0.070730826 | Fit | PEG | 0.361
0.364 | 0.070730826 | Fit | PEG | 0.362
0.365 | 0.070730826 | Fit | PEG | 0.363
0.366 | 0.070730826 | Fit | PEG | 0.364
0.367 | 0.070730826 | Fit | PEG | 0.365
0.368 | 0.070730826 | Fit | PEG | 0.366
0.369 | 0.070730826 | Fit | PEG | 0.367
0.37 | 0.070730826 | Fit | PEG | 0.368
0.371 | 0.070730826 | Fit | PEG | 0.369
0.372 | 0.070730826 | Fit | PEG | 0.37
0.373 | 0.070730826 | Fit | PEG | 0.371
0.374 | 0.070730826 | Fit | PEG | 0.372
0.375 | 0.070730826 | Fit | PEG | 0.373
0.376 | 0.070730826 | Fit | PEG | 0.374
0.377 | 0.070730826 | Fit | PEG | 0.375
0.378 | 0.070730826 | Fit | PEG | 0.376
0.379 | 0.070730826 | Fit | PEG | 0.377
0.38 | 0.070730826 | Fit | PEG | 0.378
0.381 | 0.070730826 | Fit | PEG | 0.379
0.382 | 0.070730826 | Fit | PEG | 0.38
0.383 | 0.070730826 | Fit | PEG | 0.381
0.384 | 0.070730826 | Fit | PEG | 0.382
0.385 | 0.070730826 | Fit | PEG | 0.383
0.386 | 0.070730826 | Fit | PEG | 0.384
0.387 | 0.070730826 | Fit | PEG | 0.385
0.388 | 0.070730826 | Fit | PEG | 0.386
0.389 | 0.070730826 | Fit | PEG | 0.387
0.39 | 0.070730826 | Fit | PEG | 0.388
0.391 | 0.070730826 | Fit | PEG | 0.389
0.392 | 0.070730826 | Fit | PEG | 0.39
0.393 | 0.070730826 | Fit | PEG | 0.391
0.394 | 0.070730826 | Fit | PEG | 0.392
0.395 | 0.070730826 | Fit | PEG | 0.393
0.396 | 0.070730826 | Fit | PEG | 0.394
0.397 | 0.070730826 | Fit | PEG | 0.395
0.398 | 0.070730826 | Fit | PEG | 0.396
0.399 | 0.070730826 | Fit | PEG | 0.397
0.4 | 0.070730826 | Fit | PEG | 0.398
0.401 | 0.070730826 | Fit | PEG | 0.399
0.402 | 0.070730826 | Fit | PEG | 0.4
0.403 | 0.070730826 | Fit | PEG | 0.401
0.404 | 0.070730826 | Fit | PEG | 0.402
0.405 | 0.070730826 | Fit | PEG | 0.403
0.406 | 0.070730826 | Fit | PEG | 0.404
0.407 | 0.070730826 | Fit | PEG | 0.405
0.408 | 0.070730826 | Fit | PEG | 0.406
0.409 | 0.070730826 | Fit | PEG | 0.407
0.41 | 0.070730826 | Fit | PEG | 0.408
0.411 | 0.070730826 | Fit | PEG | 0.409
0.412 | 0.070730826 | Fit | PEG | 0.41
0.413 | 0.070730826 | Fit | PEG | 0.411
0.414 | 0.070730826 | Fit | PEG | 0.412
0.415 | 0.070730826 | Fit | PEG | 0.413
0.416 | 0.070730826 | Fit | PEG | 0.414
0.417 | 0.070730826 | Fit | PEG | 0.415
0.418 | 0.070730826 | Fit | PEG | 0.416
0.419 | 0.070730826 | Fit | PEG | 0.417
0.42 | 0.070730826 | Fit | PEG | 0.418
0.421 | 0.070730826 | Fit | PEG | 0.419
0.422 | 0.070730826 | Fit | PEG | 0.42
0.423 | 0.070730826 | Fit | PEG | 0.421
0.424 | 0.070730826 | Fit | PEG | 0.422
0.425 | 0.070730826 | Fit | PEG | 0.423
0.426 | 0.070730826 | Fit | PEG | 0.424
0.427 | 0.070730826 | Fit | PEG | 0.425
0.428 | 0.070730826 | Fit | PEG | 0.426
0.429 | 0.070730826 | Fit | PEG | 0.427
0.43 | 0.070730826 | Fit | PEG | 0.428
0.431 | 0.070730826 | Fit | PEG | 0.429
0.432 | 0.070730826 | Fit | PEG | 0.43
0.433 | 0.070730826 | Fit | PEG | 0.431
0.434 | 0.070730826 | Fit | PEG | 0.432
0.435 | 0.070730826 | Fit | PEG | 0.433
0.436 | 0.070730826 | Fit | PEG | 0.434
0.437 | 0.070730826 | Fit | PEG | 0.435
0.438 | 0.070730826 | Fit | PEG | 0.436
0.439 | 0.070730826 | Fit | PEG | 0.437
0.44 | 0.070730826 | Fit | PEG | 0.438
0.441 | 0.070730826 | Fit | PEG | 0.439
0.442 | 0.070730826 | Fit | PEG | 0.44
0.443 | 0.070730826 | Fit | PEG | 0.441
0.444 | 0.070730826 | Fit | PEG | 0.442
0.445 | 0.070730826 | Fit | PEG | 0.443
0.446 | 0.070730826 | Fit | PEG | 0.444
0.447 | 0.070730826 | Fit | PEG | 0.445
0.448 | 0.070730826 | Fit | PEG | 0.446
0.449 | 0.070730826 | Fit | PEG | 0.447
0.45 | 0.070730826 | Fit | PEG | 0.448
0.451 | 0.070730826 | Fit | PEG | 0.449
0.452 | 0.070730826 | Fit | PEG | 0.45
0.453 | 0.070730826 | Fit | PEG | 0.451
0.454 | 0.070730826 | Fit | PEG | 0.452
0.455 | 0.070730826 | Fit | PEG | 0.453
0.456 | 0.070730826 | Fit | PEG | 0.454
0.457 | 0.070730826 | Fit | PEG | 0.455
0.458 | 0.070730826 | Fit | PEG | 0.456
0.459 | 0.070730826 | Fit | PEG | 0.457
0.46 | 0.070730826 | Fit | PEG | 0.458
0.461 | 0.070730826 | Fit | PEG | 0.459
0.462 | 0.070730826 | Fit | PEG | 0.46
0.463 | 0.070730826 | Fit | PEG | 0.461
0.464 | 0.070730826 | Fit | PEG | 0.462
0.465 | 0.070730826 | Fit | PEG | 0.463
0.466 | 0.070730826 | Fit | PEG | 0.464
0.467 | 0.070730826 | Fit | PEG | 0.465
0.468 | 0.070730826 | Fit | PEG | 0.466
0.469 | 0.070730826 | Fit | PEG | 0.467
0.47 | 0.070730826 | Fit | PEG | 0.468
0.471 | 0.070730826 | Fit | PEG | 0.469
0.472 | 0.070730826 | Fit | PEG | 0.47
0.473 | 0.070730826 | Fit | PEG | 0.471
0.474 | 0.070730826 | Fit | PEG | 0.472
0.475 | 0.070730826 | Fit | PEG | 0.473
0.476 | 0.070730826 | Fit | PEG | 0.474
0.477 | 0.070730826 | Fit | PEG | 0.475
0.478 | 0.070730826 | Fit | PEG | 0.476
0.479 | 0.070730826 | Fit | PEG | 0.477
0.48 | 0.070730826 | Fit | PEG | 0.478
0.481 | 0.070730826 | Fit | PEG | 0.479
0.482 | 0.070730826 | Fit | PEG | 0.48
0.483 | 0.070730826 | Fit | PEG | 0.481
0.484 | 0.070730826 | Fit | PEG | 0.482
0.485 | 0.070730826 | Fit | PEG | 0.483
0.486 | 0.070730826 | Fit | PEG | 0.484
0.487 | 0.070730826 | Fit | PEG | 0.485
0.488 | 0.070730826 | Fit | PEG | 0.486
0.489 | 0.070730826 | Fit | PEG | 0.487
0.49 | 0.070730826 | Fit | PEG | 0.488
0.491 | 0.070730826 | Fit | PEG | 0.489
0.492 | 0.070730826 | Fit | PEG | 0.49
0.493 | 0.070730826 | Fit | PEG | 0.491
0.494 | 0.070730826 | Fit | PEG | 0.492
0.495 | 0.070730826 | Fit | PEG | 0.493
0.496 | 0.070730826 | Fit | PEG | 0.494
0.497 | 0.070730826 | Fit | PEG | 0.495
0.498 | 0.070730826 | Fit | PEG | 0.496
0.499 | 0.070730826 | Fit | PEG | 0.497
0.5 | 0.070730826 | Fit | PEG | 0.498
0.501 | 0.070730826 | Fit | PEG | 0.499
0.502 | 0.070730826 | Fit | PEG | 0.5
0.503 | 0.070730826 | Fit | PEG | 0.501
0.504 | 0.070730826 | Fit | PEG | 0.502
0.505 | 0.070730826 | Fit | PEG | 0.503
0.506 | 0.070730826 | Fit | PEG | 0.504
0.507 | 0.070730826 | Fit | PEG | 0.505
0.508 | 0.070730826 | Fit | PEG | 0.506
0.509 | 0.070730826 | Fit | PEG | 0.507
0.51 | 0.070730826 | Fit | PEG | 0.508
0.511 | 0.070730826 | Fit | PEG | 0.509
0.512 | 0.070730826 | Fit | PEG | 0.51
0.513 | 0.070730826 | Fit | PEG | 0.511
0.514 | 0.070730826 | Fit | PEG | 0.512
0.515 | 0.070730826 | Fit | PEG | 0.513
0.516 | 0.070730826 | Fit | PEG | 0.514
0.517 | 0.070730826 | Fit | PEG | 0.515
0.518 | 0.070730826 | Fit | PEG | 0.516
0.519 | 0.070730826 | Fit | PEG | 0.517
0.52 | 0.070730826 | Fit | PEG | 0.518
0.521 | 0.070730826 | Fit | PEG | 0.519
0.522 | 0.070730826 | Fit | PEG | 0.52
0.523 | 0.070730826 | Fit | PEG | 0.521
0.524 | 0.070730826 | Fit | PEG | 0.522
0.525 | 0.070730826 | Fit | PEG | 0.523
0.526 | 0.070730826 | Fit | PEG | 0.524
0.527 | 0.070730826 | Fit | PEG | 0.525
0.528 | 0.070730826 | Fit | PEG | 0.526
0.529 | 0.070730826 | Fit | PEG | 0.527
0.53 | 0.070730826 | Fit | PEG | 0.528
0.531 | 0.070730826 | Fit | PEG | 0.529
0.532 | 0.070730826 | Fit | PEG | 0.53
0.533 | 0.070730826 | Fit | PEG | 0.531
0.534 | 0.070730826 | Fit | PEG | 0.532
0.535 | 0.070730826 | Fit | PEG | 0.533
0.536 | 0.070730826 | Fit | PEG | 0.534
0.537 | 0.070730826 | Fit | PEG | 0.535
0.538 | 0.070730826 | Fit | PEG | 0.536
0.539 | 0.070730826 | Fit | PEG | 0.537
0.54 | 0.070730826 | Fit | PEG | 0.538
0.541 | 0.070730826 | Fit | PEG | 0.539
0.542 | 0.070730826 | Fit | PEG | 0.54
0.543 | 0.070730826 | Fit | PEG | 0.541
0.544 | 0.070730826 | Fit | PEG | 0.542
0.545 | 0.070730826 | Fit | PEG | 0.543
0.546 | 0.070730826 | Fit | PEG | 0.544
0.547 | 0.070730826 | Fit | PEG | 0.545
0.548 | 0.070730826 | Fit | PEG | 0.546
0.549 | 0.070730826 | Fit | PEG | 0.547
0.55 | 0.070730826 | Fit | PEG | 0.548
0.551 | 0.070730826 | Fit | PEG | 0.549
0.552 | 0.070730826 | Fit | PEG | 0.55
0.553 | 0.070730826 | Fit | PEG | 0.551
0.554 | 0.070730826 | Fit | PEG | 0.552
0.555 | 0.070730826 | Fit | PEG | 0.553
0.556 | 0.070730826 | Fit | PEG | 0.554
0.557 | 0.070730826 | Fit | PEG | 0.555
0.558 | 0.070730826 | Fit | PEG | 0.556
0.559 | 0.070730826 | Fit | PEG | 0.557
0.56 | 0.070730826 | Fit | PEG | 0.558
0.561 | 0.070730826 | Fit | PEG | 0.559
0.562 | 0.070730826 | Fit | PEG | 0.56
0.563 | 0.070730826 | Fit | PEG | 0.561
0.564 | 0.070730826 | Fit | PEG | 0.562
0.565 | 0.070730826 | Fit | PEG | 0.563
0.566 | 0.070730826 | Fit | PEG | 0.564
0.567 | 0.070730826 | Fit | PEG | 0.565
0.568 | 0.070730826 | Fit | PEG | 0.566
0.569 | 0.070730826 | Fit | PEG | 0.567
0.57 | 0.070730826 | Fit | PEG | 0.568
0.571 | 0.070730826 | Fit | PEG | 0.569
0.572 | 0.070730826 | Fit | PEG | 0.57
0.573 | 0.070730826 | Fit | PEG | 0.571
0.574 | 0.070730826 | Fit | PEG | 0.572
0.575 | 0.070730826 | Fit | PEG | 0.573
0.576 | 0.070730826 | Fit | PEG | 0.574
0.577 | 0.070730826 | Fit | PEG | 0.575
0.578 | 0.070730826 | Fit | PEG | 0.576
0.579 | 0.070730826 | Fit | PEG | 0.577
0.58 | 0.070730826 | Fit | PEG | 0.578
0.581 | 0.070730826 | Fit | PEG | 0.579
0.582 | 0.070730826 | Fit | PEG | 0.58
0.583 | 0.070730826 | Fit | PEG | 0.581
0.584 | 0.070730826 | Fit | PEG | 0.582
0.585 | 0.070730826 | Fit | PEG | 0.583
0.586 | 0.070730826 | Fit | PEG | 0.584
0.587 | 0.070730826 | Fit | PEG | 0.585
0.588 | 0.070730826 | Fit | PEG | 0.586
0.589 | 0.070730826 | Fit | PEG | 0.587
0.59 | 0.070730826 | Fit | PEG | 0.588
0.591 | 0.070730826 | Fit | PEG | 0.589
0.592 | 0.070730826 | Fit | PEG | 0.59
0.593 | 0.070730826 | Fit | PEG | 0.591
0.594 | 0.070730826 | Fit | PEG | 0.592
0.595 | 0.070730826 | Fit | PEG | 0.593
0.596 | 0.070730826 | Fit | PEG | 0.594
0.597 | 0.070730826 | Fit | PEG | 0.595
0.598 | 0.070730826 | Fit | PEG | 0.596
0.599 | 0.070730826 | Fit | PEG | 0.597
0.6 | 0.070730826 | Fit | PEG | 0.598
0.601 | 0.070730826 | Fit | PEG | 0.599
0.602 | 0.070730826 | Fit | PEG | 0.6
0.603 | 0.070730826 | Fit | PEG | 0.601
0.604 | 0.070730826 | Fit | PEG | 0.602
0.605 | 0.070730826 | Fit | PEG | 0.603
0.606 | 0.070730826 | Fit | PEG | 0.604
0.607 | 0.070730826 | Fit | PEG | 0.605
0.608 | 0.070730826 | Fit | PEG | 0.606
0.609 | 0.070730826 | Fit | PEG | 0.607
0.61 | 0.070730826 | Fit | PEG | 0.608
0.611 | 0.070730826 | Fit | PEG | 0.609
0.612 | 0.070730826 | Fit | PEG | 0.61
0.613 | 0.070730826 | Fit | PEG | 0.611
0.614 | 0.070730826 | Fit | PEG | 0.612
0.615 | 0.070730826 | Fit | PEG | 0.613
0.616 | 0.070730826 | Fit | PEG | 0.614
0.617 | 0.070730826 | Fit | PEG | 0.615
0.618 | 0.070730826 | Fit | PEG | 0.616
0.619 | 0.070730826 | Fit | PEG | 0.617
0.62 | 0.070730826 | Fit | PEG | 0.618
0.621 | 0.070730826 | Fit | PEG | 0.619
0.622 | 0.070730826 | Fit | PEG | 0.62
0.623 | 0.070730826 | Fit | PEG | 0.621
0.624 | 0.070730826 | Fit | PEG | 0.622
0.625 | 0.070730826 | Fit | PEG | 0.623
0.626 | 0.070730826 | Fit | PEG | 0.624
0.627 | 0.070730826 | Fit | PEG | 0.625
0.628 | 0.070730826 | Fit | PEG | 0.626
0.629 | 0.070730826 | Fit | PEG | 0.627
0.63 | 0.070730826 | Fit | PEG | 0.628
0.631 | 0.070730826 | Fit | PEG | 0.629
0.632 | 0.070730826 | Fit | PEG | 0.63
0.633 | 0.070730826 | Fit | PEG | 0.631
0.634 | 0.070730826 | Fit | PEG | 0.632
0.635 | 0.070730826 | Fit | PEG | 0.633
0.636 | 0.070730826 | Fit | PEG | 0.634
0.637 | 0.070730826 | Fit | PEG | 0.635
0.638 | 0.070730826 | Fit | PEG | 0.636
0.639 | 0.070730826 | Fit | PEG | 0.637
0.64 | 0.070730826 | Fit | PEG | 0.638
0.641 | 0.070730826 | Fit | PEG | 0.639
0.642 | 0.070730826 | Fit | PEG | 0.64
0.643 | 0.070730826 | Fit | PEG | 0.641
0.644 | 0.070730826 | Fit | PEG | 0.642
0.645 | 0.070730826 | Fit | PEG | 0.643
0.646 | 0.070730826 | Fit | PEG | 0.644
0.647 | 0.070730826 | Fit | PEG | 0.645
0.648 | 0.070730826 | Fit | PEG | 0.646
0.649 | 0.070730826 | Fit | PEG | 0.647
0.65 | 0.070730826 | Fit | PEG | 0.648
0.651 | 0.070730826 | Fit | PEG | 0.649
0.652 | 0.070730826 | Fit | PEG | 0.65
0.653 | 0.070730826 | Fit | PEG | 0.651
0.654 | 0.070730826 | Fit | PEG | 0.652
0.655 | 0.070730826 | Fit | PEG | 0.653
0.656 | 0.070730826 | Fit | PEG | 0.654
0.657 | 0.070730826 | Fit | PEG | 0.655
0.658 | 0.070730826 | Fit | PEG | 0.656
0.659 | 0.070730826 | Fit | PEG | 0.657
0.66 | 0.070730826 | Fit | PEG | 0.658
0.661 | 0.070730826 | Fit | PEG | 0.659
0.662 | 0.070730826 | Fit | PEG | 0.66
0.663 | 0.070730826 | Fit | PEG | 0.661
0.664 | 0.070730826 | Fit | PEG | 0.662
0.665 | 0.070730826 | Fit | PEG | 0.663
0.666 | 0.070730826 | Fit | PEG | 0.664
0.667 | 0.070730826 | Fit | PEG | 0.665
0.668 | 0.070730826 | Fit | PEG | 0.666
0.669 | 0.070730826 | Fit | PEG | 0.667
0.67 | 0.070730826 | Fit | PEG | 0.668
0.671 | 0.070730826 | Fit | PEG | 0.669
0.672 | 0.070730826 | Fit | PEG | 0.67
0.673 | 0.070730826 | Fit | PEG | 0.671
0.674 | 0.070730826 | Fit | PEG | 0.672
0.675 | 0.070730826 | Fit | PEG | 0.673
0.676 | 0.070730826 | Fit | PEG | 0.674
0.677 | 0.070730826 | Fit | PEG | 0.675
0.678 | 0.070730826 | Fit | PEG | 0.676
0.679 | 0.070730826 | Fit | PEG | 0.677
0.68 | 0.070730826 | Fit | PEG | 0.678
0.681 | 0.070730826 | Fit | PEG | 0.679
0.682 | 0.070730826 | Fit | PEG | 0.68
0.683 | 0.070730826 | Fit | PEG | 0.681
0.684 | 0.070730826 | Fit | PEG | 0.682
0.685 | 0.070730826 | Fit | PEG | 0.683
0.686 | 0.070730826 | Fit | PEG | 0.684
0.687 | 0.070730826 | Fit | PEG | 0.685
0.688 | 0.070730826 | Fit | PEG | 0.686
0.689 | 0.070730826 | Fit | PEG | 0.687
0.69 | 0.070730826 | Fit | PEG | 0.688
0.691 | 0.070730826 | Fit | PEG | 0.689
0.692 | 0.070730826 | Fit | PEG | 0.69
0.693 | 0.070730826 | Fit | PEG | 0.691
0.694 | 0.070730826 | Fit | PEG | 0.692
0.695 | 0.070730826 | Fit | PEG | 0.693
0.696 | 0.070730826 | Fit | PEG | 0.694
0.697 | 0.070730826 | Fit | PEG | 0.695
0.698 | 0.070730826 | Fit | PEG | 0.696
0.699 | 0.070730826 | Fit | PEG | 0.697
0.7 | 0.070730826 | Fit | PEG | 0.698
0.701 | 0.070730826 | Fit | PEG | 0.699
0.702 | 0.070730826 | Fit | PEG | 0.7
0.703 | 0.070730826 | Fit | PEG | 0.701
0.704 | 0.070730826 | Fit | PEG | 0.702
0.705 | 0.070730826 | Fit | PEG | 0.703
0.706 | 0.070730826 | Fit | PEG | 0.704
0.707 | 0.070730826 | Fit | PEG | 0.705
0.708 | 0.070730826 | Fit | PEG | 0.706
0.709 | 0.070730826 | Fit | PEG | 0.707
0.71 | 0.070730826 | Fit | PEG | 0.708
0.711 | 0.070730826 | Fit | PEG | 0.709
0.712 | 0.070730826 | Fit | PEG | 0.71
0.713 | 0.070730826 | Fit | PEG | 0.711
0.714 | 0.070730826 | Fit | PEG | 0.712
0.715 | 0.070730826 | Fit | PEG | 0.713
0.716 | 0.070730826 | Fit | PEG | 0.714
0.717 | 0.070730826 | Fit | PEG | 0.715
0.718 | 0.070730826 | Fit | PEG | 0.716
0.719 | 0.070730826 | Fit | PEG | 0.717
0.72 | 0.070730826 | Fit | PEG | 0.718
0.721 | 0.070730826 | Fit | PEG | 0.719
0.722 | 0.070730826 | Fit | PEG | 0.72
0.723 | 0.070730826 | Fit | PEG | 0.721
0.724 | 0.070730826 | Fit | PEG | 0.722
0.725 | 0.070730826 | Fit | PEG | 0.723
0.726 | 0.070730826 | Fit | PEG | 0.724
0.727 | 0.070730826 | Fit | PEG | 0.725
0.728 | 0.070730826 | Fit | PEG | 0.726
0.729 | 0.070730826 | Fit | PEG | 0.727
0.73 | 0.070730826 | Fit | PEG | 0.728
0.731 | 0.070730826 | Fit | PEG | 0.729
0.732 | 0.070730826 | Fit | PEG | 0.73
0.733 | 0.070730826 | Fit | PEG | 0.731
0.734 | 0.070730826 | Fit | PEG | 0.732
0.735 | 0.070730826 | Fit | PEG | 0.733
0.736 | 0.070730826 | Fit | PEG | 0.734
0.737 | 0.070730826 | Fit | PEG | 0.735
0.738 | 0.070730826 | Fit | PEG | 0.736
0.739 | 0.070730826 | Fit | PEG | 0.737
0.74 | 0.070730826 | Fit | PEG | 0.738
0.741 | 0.070730826 | Fit | PEG | 0.739
0.742 | 0.070730826 | Fit | PEG | 0.74
0.743 | 0.070730826 | Fit | PEG | 0.741
0.744 | 0.070730826 | Fit | PEG | 0.742
0.745 | 0.070730826 | Fit | PEG | 0.743
0.746 | 0.070730826 | Fit | PEG | 0.744
0.747 | 0.070730826 | Fit | PEG | 0.745
0.748 | 0.070730826 | Fit | PEG | 0.746
0.749 | 0.070730826 | Fit | PEG | 0.747
0.75 | 0.070730826 | Fit | PEG | 0.748
0.751 | 0.070730826 | Fit | PEG | 0.749
0.752 | 0.070730826 | Fit | PEG | 0.75
0.753 | 0.070730826 | Fit | PEG | 0.751
0.754 | 0.070730826 | Fit | PEG | 0.752
0.755 | 0.070730826 | Fit | PEG | 0.753
0.756 | 0.070730826 | Fit | PEG | 0.754
0.757 | 0.070730826 | Fit | PEG | 0.755
0.758 | 0.070730826 | Fit | PEG | 0.756
0.759 | 0.070730826 | Fit | PEG | 0.757
0.76 | 0.070730826 | Fit | PEG | 0.758
0.761 | 0.070730826 | Fit | PEG | 0.759
0.762 | 0.070730826 | Fit | PEG | 0.76
0.763 | 0.070730826 | Fit | PEG | 0.761
0.764 | 0.070730826 | Fit | PEG | 0.762
0.765 | 0.070730826 | Fit | PEG | 0.763
0.766 | 0.070730826 | Fit | PEG | 0.764
0.767 | 0.070730826 | Fit | PEG | 0.765
0.768 | 0.070730826 | Fit | PEG | 0.766
0.769 | 0.070730826 | Fit | PEG | 0.767
0.77 | 0.070730826 | Fit | PEG | 0.768
0.771 | 0.070730826 | Fit | PEG | 0.769
0.772 | 0.070730826 | Fit | PEG | 0.77
0.773 | 0.070730826 | Fit | PEG | 0.771
0.774 | 0.070730826 | Fit | PEG | 0.772
0.775 | 0.070730826 | Fit | PEG | 0.773
0.776 | 0.070730826 | Fit | PEG | 0.774
0.777 | 0.070730826 | Fit | PEG | 0.775
0.778 | 0.070730826 | Fit | PEG | 0.776
0.779 | 0.070730826 | Fit | PEG | 0.777
0.78 | 0.070730826 | Fit | PEG | 0.778
0.781 | 0.070730826 | Fit | PEG | 0.779
0.782 | 0.070730826 | Fit | PEG | 0.78
0.783 | 0.070730826 | Fit | PEG | 0.781
0.784 | 0.070730826 | Fit | PEG | 0.782
0.785 | 0.070730826 | Fit | PEG | 0.783
0.786 | 0.070730826 | Fit | PEG | 0.784
0.787 | 0.070730826 | Fit | PEG | 0.785
0.788 | 0.070730826 | Fit | PEG | 0.786
0.789 | 0.070730826 | Fit | PEG | 0.787
0.79 | 0.070730826 | Fit | PEG | 0.788
0.791 | 0.070730826 | Fit | PEG | 0.789
0.792 | 0.070730826 | Fit | PEG | 0.79
0.793 | 0.070730826 | Fit | PEG | 0.791
0.794 | 0.070730826 | Fit | PEG | 0.792
0.795 | 0.070730826 | Fit | PEG | 0.793
0.796 | 0.070730826 | Fit | PEG | 0.794
0.797 | 0.070730826 | Fit | PEG | 0.795
0.798 | 0.070730826 | Fit | PEG | 0.796
0.799 | 0.070730826 | Fit | PEG | 0.797
0.8 | 0.070730826 | Fit | PEG | 0.798
0.801 | 0.070730826 | Fit | PEG | 0.799
0.802 | 0.070730826 | Fit | PEG | 0.8
0.803 | 0.070730826 | Fit | PEG | 0.801
0.804 | 0.070730826 | Fit | PEG | 0.802
0.805 | 0.070730826 | Fit | PEG | 0.803
0.806 | 0.070730826 | Fit | PEG | 0.804
0.807 | 0.070730826 | Fit | PEG | 0.805
0.808 | 0.070730826 | Fit | PEG | 0.806
0.809 | 0.070730826 | Fit | PEG | 0.807
0.81 | 0.070730826 | Fit | PEG | 0.808
0.811 | 0.070730826 | Fit | PEG | 0.809
0.812 | 0.070730826 | Fit | PEG | 0.81
0.813 | 0.070730826 | Fit | PEG | 0.811
0.814 | 0.070730826 | Fit | PEG | 0.812
0.815 | 0.070730826 | Fit | PEG | 0.813
0.816 | 0.070730826 | Fit | PEG | 0.814
0.817 | 0.070730826 | Fit | PEG | 0.815
0.818 | 0.070730826 | Fit | PEG | 0.816
0.819 | 0.070730826 | Fit | PEG | 0.817
0.82 | 0.070730826 | Fit | PEG | 0.818
0.821 | 0.070730826 | Fit | PEG | 0.819
0.822 | 0.070730826 | Fit | PEG | 0.82
0.823 | 0.070730826 | Fit | PEG | 0.821
0.824 | 0.070730826 | Fit | PEG | 0.822
0.825 | 0.070730826 | Fit | PEG | 0.823
0.826 | 0.070730826 | Fit | PEG | 0.824
0.827 | 0.070730826 | Fit | PEG | 0.825
0.828 | 0.070730826 | Fit | PEG | 0.826
0.829 | 0.070730826 | Fit | PEG | 0.827
0.83 | 0.070730826 | Fit | PEG | 0.828
0.831 | 0.070730826 | Fit | PEG | 0.829
0.832 | 0.070730826 | Fit | PEG | 0.83
0.833 | 0.070730826 | Fit | PEG | 0.831
0.834 | 0.070730826 | Fit | PEG | 0.832
0.835 | 0.070730826 | Fit | PEG | 0.833
0.836 | 0.070730826 | Fit | PEG | 0.834
0.837 | 0.070730826 | Fit | PEG | 0.835
0.838 | 0.070730826 | Fit | PEG | 0.836
0.839 | 0.070730826 | Fit | PEG | 0.837
0.84 | 0.070730826 | Fit | PEG | 0.838
0.841 | 0.070730826 | Fit | PEG | 0.839
0.842 | 0.070730826 | Fit | PEG | 0.84
0.843 | 0.070730826 | Fit | PEG | 0.841
0.844 | 0.070730826 | Fit | PEG | 0.842
0.845 | 0.070730826 | Fit | PEG | 0.843
0.846 | 0.070730826 | Fit | PEG | 0.844
0.847 | 0.070730826 | Fit | PEG | 0.845
0.848 | 0.070730826 | Fit | PEG | 0.846
0.849 | 0.070730826 | Fit | PEG | 0.847
0.85 | 0.070730826 | Fit | PEG | 0.848
0.851 | 0.070730826 | Fit | PEG | 0.849
0.852 | 0.070730826 | Fit | PEG | 0.85
0.853 | 0.070730826 | Fit | PEG | 0.851
0.854 | 0.070730826 | Fit | PEG | 0.852
0.855 | 0.070730826 | Fit | PEG | 0.853
0.856 | 0.070730826 | Fit | PEG | 0.854
0.857 | 0.070730826 | Fit | PEG | 0.855
0.858 | 0.070730826 | Fit | PEG | 0.856
0.859 | 0.070730826 | Fit | PEG | 0.857
0.86 | 0.070730826 | Fit | PEG | 0.858
0.861 | 0.070730826 | Fit | PEG | 0.859
0.862 | 0.070730826 | Fit | PEG | 0.86
0.863 | 0.070730826 | Fit | PEG | 0.861
0.864 | 0.070730826 | Fit | PEG | 0.862
0.865 | 0.070730826 | Fit | PEG | 0.863
0.866 | 0.070730826 | Fit | PEG | 0.864
0.867 | 0.070730826 | Fit | PEG | 0.865
0.868 | 0.070730826 | Fit | PEG | 0.866
0.869 | 0.070730826 | Fit | PEG | 0.867
0.87 | 0.070730826 | Fit | PEG | 0.868
0.871 | 0.070730826 | Fit | PEG | 0.869
0.872 | 0.070730826 | Fit | PEG | 0.87
0.873 | 0.070730826 | Fit | PEG | 0.871
0.874 | 0.070730826 | Fit | PEG | 0.872
0.875 | 0.070730826 | Fit | PEG | 0.873
0.876 | 0.070730826 | Fit | PEG | 0.874
0.877 | 0.070730826 | Fit | PEG | 0.875
0.878 | 0.070730826 | Fit | PEG | 0.876
0.879 | 0.070730826 | Fit | PEG | 0.877
0.88 | 0.070730826 | Fit | PEG | 0.878
0.881 | 0.070730826 | Fit | PEG | 0.879
0.882 | 0.070730826 | Fit | PEG | 0.88
0.883 | 0.070730826 | Fit | PEG | 0.881
0.884 | 0.070730826 | Fit | PEG | 0.882
0.885 | 0.070730826 | Fit | PEG | 0.883
0.886 | 0.070730826 | Fit | PEG | 0.884
0.887 | 0.070730826 | Fit | PEG | 0.885
0.888 | 0.070730826 | Fit | PEG | 0.886
0.889 | 0.070730826 | Fit | PEG | 0.887
0.89 | 0.070730826 | Fit | PEG | 0.888
0.891 | 0.070730826 | Fit | PEG | 0.889
0.892 | 0.070730826 | Fit | PEG | 0.89
0.893 | 0.070730826 | Fit | PEG | 0.891
0.894 | 0.070730826 | Fit | PEG | 0.892
0.895 | 0.070730826 | Fit | PEG | 0.893
0.896 | 0.070730826 | Fit | PEG | 0.894
0.897 | 0.070730826 | Fit | PEG | 0.895
0.898 | 0.070730826 | Fit | PEG | 0.896
0.899 | 0.070730826 | Fit | PEG | 0.897
0.9 | 0.070730826 | Fit | PEG | 0.898
0.901 | 0.070730826 | Fit | PEG | 0.899
0.902 | 0.070730826 | Fit | PEG | 0.9
0.903 | 0.070730826 | Fit | PEG | 0.901
0.904 | 0.070730826 | Fit | PEG | 0.902
0.905 | 0.070730826 | Fit | PEG | 0.903
0.906 | 0.070730826 | Fit | PEG | 0.904
0.907 | 0.070730826 | Fit | PEG | 0.905
0.908 | 0.070730826 | Fit | PEG | 0.906
0.909 | 0.070730826 | Fit | PEG | 0.907
0.91 | 0.070730826 | Fit | PEG | 0.908
0.911 | 0.070730826 | Fit | PEG | 0.909
0.912 | 0.070730826 | Fit | PEG | 0.91
0.913 | 0.070730826 | Fit | PEG | 0.911
0.914 | 0.070730826 | Fit | PEG | 0.912
0.915 | 0.070730826 | Fit | PEG | 0.913
0.916 | 0.070730826 | Fit | PEG | 0.914
0.917 | 0.070730826 | Fit | PEG | 0.915
0.918 | 0.070730826 | Fit | PEG | 0.916
0.919 | 0.070730826 | Fit | PEG | 0.917
0.92 | 0.070730826 | Fit | PEG | 0.918
0.921 | 0.070730826 | Fit | PEG | 0.919
0.922 | 0.070730826 | Fit | PEG | 0.92
0.923 | 0.070730826 | Fit | PEG | 0.921
0.924 | 0.070730826 | Fit | PEG | 0.922
0.925 | 0.070730826 | Fit | PEG | 0.923
0.926 | 0.070730826 | Fit | PEG | 0.924
0.927 | 0.070730826 | Fit | PEG | 0.925
0.928 | 0.070730826 | Fit | PEG | 0.926
0.929 | 0.070730826 | Fit | PEG | 0.927
0.93 | 0.070730826 | Fit | PEG | 0.928
0.931 | 0.070730826 | Fit | PEG | 0.929
0.932 | 0.070730826 | Fit | PEG | 0.93
0.933 | 0.070730826 | Fit | PEG | 0.931
0.934 | 0.070730826 | Fit | PEG | 0.932
0.935 | 0.070730826 | Fit | PEG | 0.933
0.936 | 0.070730826 | Fit | PEG | 0.934
0.937 | 0.070730826 | Fit | PEG | 0.935
0.938 | 0.070730826 | Fit | PEG | 0.936
0.939 | 0.070730826 | Fit | PEG | 0.937
0.94 | 0.070730826 | Fit | PEG | 0.938
0.941 | 0.070730826 | Fit | PEG | 0.939
0.942 | 0.070730826 | Fit | PEG | 0.94
0.943 | 0.070730826 | Fit | PEG | 0.941
0.944 | 0.070730826 | Fit | PEG | 0.942
0.945 | 0.070730826 | Fit | PEG | 0.943
0.946 | 0.070730826 | Fit | PEG | 0.944
0.947 | 0.070730826 | Fit | PEG | 0.945
0.948 | 0.070730826 | Fit | PEG | 0.946
0.949 | 0.070730826 | Fit | PEG | 0.947
0.95 | 0.070730826 | Fit | PEG | 0.948
0.951 | 0.070730826 | Fit | PEG | 0.949
0.952 | 0.070730826 | Fit | PEG | 0.95
0.953 | 0.070730826 | Fit | PEG | 0.951
0.954 | 0.070730826 | Fit | PEG | 0.952
0.955 | 0.070730826 | Fit | PEG | 0.953
0.956 | 0.070730826 | Fit | PEG | 0.954
0.957 | 0.070730826 | Fit | PEG | 0.955
0.958 | 0.070730826 | Fit | PEG | 0.956
0.959 | 0.070730826 | Fit | PEG | 0.957
0.96 | 0.070730826 | Fit | PEG | 0.958
0.961 | 0.070730826 | Fit | PEG | 0.959
0.962 | 0.070730826 | Fit | PEG | 0.96
0.963 | 0.070730826 | Fit | PEG | 0.961
0.964 | 0.070730826 | Fit | PEG | 0.962
0.965 | 0.070730826 | Fit | PEG | 0.963
0.966 | 0.070730826 | Fit | PEG | 0.964
0.967 | 0.070730826 | Fit | PEG | 0.965
0.968 | 0.070730826 | Fit | PEG | 0.966
0.969 | 0.070730826 | Fit | PEG | 0.967
0.97 | 0.070730826 | Fit | PEG | 0.968
0.971 | 0.070730826 | Fit | PEG | 0.969
0.972 | 0.070730826 | Fit | PEG | 0.97
0.973 | 0.070730826 | Fit | PEG | 0.971
0.974 | 0.070730826 | Fit | PEG | 0.972
0.975 | 0.070730826 | Fit | PEG | 0.973
0.976 | 0.070730826 | Fit | PEG | 0.974
0.977 | 0.070730826 | Fit | PEG | 0.975
0.978 | 0.070730826 | Fit | PEG | 0.976
0.979 | 0.070730826 | Fit | PEG | 0.977
0.98 | 0.070730826 | Fit | PEG | 0.978
0.981 | 0.070730826 | Fit | PEG | 0.979
0.982 | 0.070730826 | Fit | PEG | 0.98
0.983 | 0.070730826 | Fit | PEG | 0.981
0.984 | 0.070730826 | Fit | PEG | 0.982
0.985 | 0.070730826 | Fit | PEG | 0.983
0.986 | 0.070730826 | Fit | PEG | 0.984
0.987 | 0.070730826 | Fit | PEG | 0.985
0.988 | 0.070730826 | Fit | PEG | 0.986
0.989 | 0.070730826 | Fit | PEG | 0.987
0.99 | 0.070730826 | Fit | PEG | 0.988
0.991 | 0.070730826 | Fit | PEG | 0.989
0.992 | 0.070730826 | Fit | PEG | 0.99
0.993 | 0.070730826 | Fit | PEG | 0.991
0.994 | 0.070730826 | Fit | PEG | 0.992
0.995 | 0.070730826 | Fit | PEG | 0.993
0.996 | 0.070730826 | Fit | PEG | 0.994
0.997 | 0.070730826 | Fit | PEG | 0.995
0.998 | 0.070730826 | Fit | PEG | 0.996
0.999 | 0.070730826 | Fit | PEG | 0.997
1 | 0.070730826 | Fit | PEG | 0.998

## NO Comparison
NO | PEG-LEH | Human Hb | RBC
0 | 0 | 0 | 0
12.5 | 35.91 | 632.82 | 2.3502
25 | 49.288 | 931.5 | 2.4326

## Size Distribution
Text X | Value | Radius
40-60 | 0 | 50
60-80 | 0 | 70
80-100 | 0 | 90
100-120 | 28.6111 | 110
120-140 | 28.1297 | 130
140-160 | 23.9876 | 150
160-180 | 15.5887 | 170
180-200 | 1.57201 | 190
200-220 | 1.56981 | 210
220-240 | 0.506295 | 230
240-260 | 0.034753 | 250
260-280 | 0 | 270
280-300 | 0 | 290

## O2 Equilibrium Data
pO2 | Value | Group
147.948 | 98.6097 | RBC
147.69 | 98.604 | RBC
147.299 | 98.5954 | RBC
147.023 | 98.5892 | RBC
146.702 | 98.582 | RBC
146.4 | 98.5752 | RBC
146.072 | 98.5677 | RBC
145.723 | 98.5597 | RBC
145.428 | 98.5529 | RBC
145.028 | 98.5436 | RBC
144.617 | 98.5339 | RBC
144.158 | 98.523 | RBC
143.806 | 98.5146 | RBC
143.555 | 98.5085 | RBC
143.195 | 98.4998 | RBC
142.868 | 98.4918 | RBC
142.579 | 98.4847 | RBC
142.21 | 98.4755 | RBC
141.747 | 98.4639 | RBC
141.215 | 98.4504 | RBC
140.727 | 98.4378 | RBC
140.308 | 98.427 | RBC
140.099 | 98.4215 | RBC
139.751 | 98.4123 | RBC
139.352 | 98.4018 | RBC
138.822 | 98.3875 | RBC
138.378 | 98.3755 | RBC
137.986 | 98.3647 | RBC
137.576 | 98.3534 | RBC
137.162 | 98.3418 | RBC
136.599 | 98.3259 | RBC
136.087 | 98.3112 | RBC
135.663 | 98.2989 | RBC
135.29 | 98.288 | RBC
134.885 | 98.276 | RBC
134.413 | 98.2619 | RBC
133.939 | 98.2476 | RBC
133.539 | 98.2354 | RBC
133.201 | 98.225 | RBC
132.805 | 98.2127 | RBC
132.276 | 98.196 | RBC
131.833 | 98.1819 | RBC
131.425 | 98.1688 | RBC
131.041 | 98.1563 | RBC
130.545 | 98.14 | RBC
130.08 | 98.1246 | RBC
129.696 | 98.1117 | RBC
129.319 | 98.0989 | RBC
128.854 | 98.0829 | RBC
128.441 | 98.0686 | RBC
128.1 | 98.0567 | RBC
127.704 | 98.0427 | RBC
127.412 | 98.0323 | RBC
127.087 | 98.0206 | RBC
126.694 | 98.0063 | RBC
126.284 | 97.9913 | RBC
125.974 | 97.9799 | RBC
125.555 | 97.9642 | RBC
125.213 | 97.9513 | RBC
124.713 | 97.9322 | RBC
124.276 | 97.9154 | RBC
123.811 | 97.8972 | RBC
123.472 | 97.8838 | RBC
123.135 | 97.8704 | RBC
122.71 | 97.8533 | RBC
122.352 | 97.8387 | RBC
121.98 | 97.8235 | RBC
121.591 | 97.8073 | RBC
121.286 | 97.7946 | RBC
120.928 | 97.7794 | RBC
120.452 | 97.7591 | RBC
119.933 | 97.7367 | RBC
119.522 | 97.7186 | RBC
119.107 | 97.7003 | RBC
118.722 | 97.683 | RBC
118.24 | 97.6611 | RBC
117.927 | 97.6467 | RBC
117.611 | 97.6321 | RBC
117.25 | 97.6153 | RBC
116.952 | 97.6013 | RBC
116.492 | 97.5794 | RBC
116.051 | 97.5581 | RBC
115.585 | 97.5353 | RBC
115.216 | 97.5171 | RBC
114.916 | 97.5021 | RBC
114.678 | 97.4902 | RBC
114.47 | 97.4796 | RBC
113.929 | 97.452 | RBC
113.571 | 97.4334 | RBC
113.2 | 97.414 | RBC
112.84 | 97.395 | RBC
112.513 | 97.3775 | RBC
112.119 | 97.3563 | RBC
111.799 | 97.3388 | RBC
111.615 | 97.3287 | RBC
111.272 | 97.3097 | RBC
110.875 | 97.2875 | RBC
110.523 | 97.2677 | RBC
110.124 | 97.2448 | RBC
109.817 | 97.2271 | RBC
109.428 | 97.2044 | RBC
109.035 | 97.1812 | RBC
108.536 | 97.1513 | RBC
108.1 | 97.1249 | RBC
107.813 | 97.1073 | RBC
107.474 | 97.0863 | RBC
107.078 | 97.0615 | RBC
106.712 | 97.0383 | RBC
106.413 | 97.0192 | RBC
106.086 | 96.9981 | RBC
105.737 | 96.9753 | RBC
105.383 | 96.952 | RBC
105.012 | 96.9273 | RBC
104.608 | 96.9001 | RBC
104.196 | 96.8719 | RBC
103.885 | 96.8504 | RBC
103.6 | 96.8305 | RBC
103.143 | 96.7983 | RBC
102.747 | 96.77 | RBC
102.41 | 96.7457 | RBC
102.015 | 96.7168 | RBC
101.768 | 96.6985 | RBC
101.424 | 96.6729 | RBC
101.056 | 96.6452 | RBC
100.638 | 96.6132 | RBC
100.252 | 96.5834 | RBC
99.9328 | 96.5584 | RBC
99.6899 | 96.5392 | RBC
99.4067 | 96.5167 | RBC
99.2172 | 96.5015 | RBC
99.0364 | 96.4869 | RBC
98.739 | 96.4628 | RBC
98.3087 | 96.4274 | RBC
97.9194 | 96.3949 | RBC
97.5254 | 96.3616 | RBC
97.2193 | 96.3355 | RBC
96.9499 | 96.3123 | RBC
96.6749 | 96.2884 | RBC
96.3244 | 96.2576 | RBC
96.0291 | 96.2313 | RBC
95.8366 | 96.2141 | RBC
95.5809 | 96.191 | RBC
95.1017 | 96.1472 | RBC
94.7445 | 96.1142 | RBC
94.4031 | 96.0822 | RBC
94.0656 | 96.0502 | RBC
93.7736 | 96.0222 | RBC
93.5671 | 96.0023 | RBC
93.293 | 95.9756 | RBC
93.0169 | 95.9484 | RBC
92.7105 | 95.918 | RBC
92.367 | 95.8835 | RBC
92.0734 | 95.8537 | RBC
91.8666 | 95.8325 | RBC
91.6369 | 95.8088 | RBC
91.268 | 95.7704 | RBC
90.9681 | 95.7387 | RBC
90.6559 | 95.7055 | RBC
90.3108 | 95.6683 | RBC
89.9428 | 95.6281 | RBC
89.6876 | 95.5999 | RBC
89.342 | 95.5614 | RBC
89.0183 | 95.5248 | RBC
88.7446 | 95.4936 | RBC
88.4092 | 95.4549 | RBC
88.1918 | 95.4296 | RBC
87.9595 | 95.4024 | RBC
87.6938 | 95.3709 | RBC
87.3901 | 95.3345 | RBC
87.0768 | 95.2967 | RBC
86.7464 | 95.2562 | RBC
86.3968 | 95.2129 | RBC
86.1166 | 95.1778 | RBC
85.8834 | 95.1483 | RBC
85.7658 | 95.1333 | RBC
85.5139 | 95.101 | RBC
85.1691 | 95.0563 | RBC
84.8456 | 95.0139 | RBC
84.4978 | 94.9677 | RBC
84.2477 | 94.9341 | RBC
83.9478 | 94.8934 | RBC
83.8135 | 94.875 | RBC
83.5427 | 94.8377 | RBC
83.2821 | 94.8014 | RBC
82.9352 | 94.7526 | RBC
82.7447 | 94.7255 | RBC
82.4004 | 94.676 | RBC
82.0473 | 94.6246 | RBC
81.7514 | 94.581 | RBC
81.4402 | 94.5346 | RBC
81.1695 | 94.4938 | RBC
80.8646 | 94.4474 | RBC
80.5659 | 94.4013 | RBC
80.3429 | 94.3666 | RBC
80.1388 | 94.3346 | RBC
79.984 | 94.3101 | RBC
79.8711 | 94.2921 | RBC
79.6649 | 94.2592 | RBC
79.3909 | 94.2149 | RBC
79.1296 | 94.1723 | RBC
78.8418 | 94.1249 | RBC
78.577 | 94.0807 | RBC
78.3773 | 94.0472 | RBC
78.0456 | 93.9908 | RBC
77.9033 | 93.9664 | RBC
77.6305 | 93.9192 | RBC
77.3694 | 93.8736 | RBC
77.0817 | 93.8227 | RBC
76.8466 | 93.7807 | RBC
76.5209 | 93.7219 | RBC
76.3653 | 93.6936 | RBC
76.1484 | 93.6537 | RBC
75.9756 | 93.6217 | RBC
75.7989 | 93.5888 | RBC
75.5174 | 93.5358 | RBC
75.1949 | 93.4744 | RBC
74.9363 | 93.4245 | RBC
74.575 | 93.354 | RBC
74.366 | 93.3127 | RBC
74.1358 | 93.2668 | RBC
73.9596 | 93.2314 | RBC
73.7079 | 93.1804 | RBC
73.5263 | 93.1433 | RBC
73.3771 | 93.1125 | RBC
73.0728 | 93.0493 | RBC
72.9078 | 93.0146 | RBC
72.6144 | 92.9524 | RBC
72.4224 | 92.9113 | RBC
72.137 | 92.8496 | RBC
71.9767 | 92.8147 | RBC
71.8032 | 92.7765 | RBC
71.5966 | 92.7307 | RBC
71.4115 | 92.6894 | RBC
71.2317 | 92.6489 | RBC
71.0088 | 92.5983 | RBC
70.6565 | 92.5173 | RBC
70.4052 | 92.4588 | RBC
70.1051 | 92.3881 | RBC
69.9114 | 92.342 | RBC
69.6999 | 92.2912 | RBC
69.5432 | 92.2532 | RBC
69.2518 | 92.182 | RBC
69.001 | 92.12 | RBC
68.7307 | 92.0524 | RBC
68.5593 | 92.0091 | RBC
68.3533 | 91.9566 | RBC
68.1238 | 91.8976 | RBC
67.9923 | 91.8636 | RBC
67.7962 | 91.8124 | RBC
67.5989 | 91.7605 | RBC
67.4903 | 91.7317 | RBC
67.2555 | 91.669 | RBC
67.0633 | 91.6172 | RBC
66.8669 | 91.5638 | RBC
66.625 | 91.4974 | RBC
66.4459 | 91.4477 | RBC
66.2528 | 91.3938 | RBC
66.071 | 91.3426 | RBC
65.8921 | 91.2917 | RBC
65.6546 | 91.2236 | RBC
65.521 | 91.185 | RBC
65.3393 | 91.1321 | RBC
65.0862 | 91.0577 | RBC
64.9636 | 91.0214 | RBC
64.666 | 90.9323 | RBC
64.5323 | 90.8918 | RBC
64.3506 | 90.8365 | RBC
64.2606 | 90.809 | RBC
64.2381 | 90.802 | RBC
64.099 | 90.7592 | RBC
63.9456 | 90.7115 | RBC
63.7441 | 90.6485 | RBC
63.5306 | 90.5811 | RBC
63.2102 | 90.4786 | RBC
63.0115 | 90.4143 | RBC
62.8283 | 90.3545 | RBC
62.649 | 90.2955 | RBC
62.5152 | 90.2511 | RBC
62.2445 | 90.1604 | RBC
62.1175 | 90.1175 | RBC
61.9671 | 90.0664 | RBC
61.7366 | 89.9873 | RBC
61.5752 | 89.9314 | RBC
61.342 | 89.8499 | RBC
61.1354 | 89.777 | RBC
60.9503 | 89.711 | RBC
60.7854 | 89.6517 | RBC
60.5958 | 89.583 | RBC
60.4446 | 89.5278 | RBC
60.2733 | 89.4647 | RBC
60.1563 | 89.4214 | RBC
60.0826 | 89.3939 | RBC
59.9159 | 89.3315 | RBC
59.711 | 89.2541 | RBC
59.5412 | 89.1893 | RBC
59.3504 | 89.116 | RBC
59.1989 | 89.0572 | RBC
59.0423 | 88.9961 | RBC
58.8104 | 88.9046 | RBC
58.6337 | 88.8343 | RBC
58.4561 | 88.763 | RBC
58.2634 | 88.6849 | RBC
58.1262 | 88.6289 | RBC
57.9436 | 88.5537 | RBC
57.8534 | 88.5163 | RBC
57.6678 | 88.4389 | RBC
57.5768 | 88.4007 | RBC
57.3761 | 88.3158 | RBC
57.1776 | 88.231 | RBC
57.039 | 88.1713 | RBC
56.8857 | 88.1048 | RBC
56.6991 | 88.0231 | RBC
56.5931 | 87.9764 | RBC
56.4035 | 87.8922 | RBC
56.2819 | 87.8379 | RBC
56.1773 | 87.7908 | RBC
56.077 | 87.7455 | RBC
55.874 | 87.653 | RBC
55.6749 | 87.5614 | RBC
55.5213 | 87.4901 | RBC
55.2901 | 87.3817 | RBC
55.2026 | 87.3404 | RBC
55.0621 | 87.2737 | RBC
54.8194 | 87.1572 | RBC
54.6697 | 87.0847 | RBC
54.5581 | 87.0303 | RBC
54.3819 | 86.9437 | RBC
54.2785 | 86.8926 | RBC
54.1933 | 86.8502 | RBC
54.1127 | 86.81 | RBC
53.8997 | 86.7029 | RBC
53.7427 | 86.6232 | RBC
53.6144 | 86.5576 | RBC
53.4785 | 86.4877 | RBC
53.2518 | 86.3698 | RBC
53.0912 | 86.2856 | RBC
52.9176 | 86.1937 | RBC
52.7111 | 86.0834 | RBC
52.5853 | 86.0156 | RBC
52.539 | 85.9905 | RBC
52.3643 | 85.8954 | RBC
52.2316 | 85.8226 | RBC
52.1391 | 85.7715 | RBC
52.0567 | 85.7258 | RBC
51.9174 | 85.6482 | RBC
51.7639 | 85.5619 | RBC
51.6959 | 85.5235 | RBC
51.6047 | 85.4718 | RBC
51.4781 | 85.3995 | RBC
51.3278 | 85.3131 | RBC
51.1864 | 85.2312 | RBC
50.9286 | 85.0804 | RBC
50.8938 | 85.0599 | RBC
50.722 | 84.958 | RBC
50.4714 | 84.8077 | RBC
50.2604 | 84.6797 | RBC
50.1928 | 84.6384 | RBC
50.1166 | 84.5917 | RBC
50.0531 | 84.5525 | RBC
49.9037 | 84.4601 | RBC
49.7922 | 84.3905 | RBC
49.6902 | 84.3266 | RBC
49.5905 | 84.2637 | RBC
49.4024 | 84.1443 | RBC
49.2961 | 84.0762 | RBC
49.1953 | 84.0114 | RBC
49.0218 | 83.8989 | RBC
48.8301 | 83.7734 | RBC
48.7526 | 83.7222 | RBC
48.7035 | 83.6898 | RBC
48.6616 | 83.6619 | RBC
48.5324 | 83.5759 | RBC
48.426 | 83.5046 | RBC
48.3104 | 83.4266 | RBC
48.237 | 83.3768 | RBC
48.1593 | 83.324 | RBC
48.0509 | 83.2498 | RBC
47.92 | 83.1597 | RBC
47.7686 | 83.0547 | RBC
47.7011 | 83.0076 | RBC
47.6249 | 82.9542 | RBC
47.502 | 82.8677 | RBC
47.3082 | 82.7301 | RBC
47.23 | 82.6742 | RBC
47.166 | 82.6282 | RBC
47.0462 | 82.5417 | RBC
46.9124 | 82.4445 | RBC
46.79 | 82.3549 | RBC
46.7 | 82.2887 | RBC
46.5441 | 82.1732 | RBC
46.4012 | 82.0665 | RBC
46.3062 | 81.9951 | RBC
46.2231 | 81.9324 | RBC
46.1134 | 81.849 | RBC
45.9376 | 81.7146 | RBC
45.8344 | 81.6349 | RBC
45.764 | 81.5805 | RBC
45.6575 | 81.4975 | RBC
45.4973 | 81.372 | RBC
45.398 | 81.2935 | RBC
45.299 | 81.2149 | RBC
45.2446 | 81.1715 | RBC
45.142 | 81.0894 | RBC
44.9829 | 80.9611 | RBC
44.8244 | 80.8322 | RBC
44.7403 | 80.7633 | RBC
44.6451 | 80.685 | RBC
44.562 | 80.6162 | RBC
44.4819 | 80.5497 | RBC
44.3729 | 80.4587 | RBC
44.3011 | 80.3984 | RBC
44.2535 | 80.3584 | RBC
44.1823 | 80.2982 | RBC
44.0903 | 80.2202 | RBC
43.9635 | 80.1119 | RBC
43.8577 | 80.021 | RBC
43.8164 | 79.9854 | RBC
43.7616 | 79.9379 | RBC
43.6589 | 79.8487 | RBC
43.5739 | 79.7745 | RBC
43.434 | 79.6516 | RBC
43.3545 | 79.5813 | RBC
43.2456 | 79.4846 | RBC
43.1888 | 79.4338 | RBC
43.0262 | 79.2879 | RBC
42.8669 | 79.1435 | RBC
42.8123 | 79.0937 | RBC
42.7245 | 79.0133 | RBC
42.6135 | 78.9112 | RBC
42.4671 | 78.7756 | RBC
42.3564 | 78.6722 | RBC
42.299 | 78.6184 | RBC
42.255 | 78.577 | RBC
42.2144 | 78.5387 | RBC
42.1597 | 78.487 | RBC
41.9532 | 78.2904 | RBC
41.8571 | 78.1981 | RBC
41.8182 | 78.1607 | RBC
41.7344 | 78.0796 | RBC
41.6689 | 78.016 | RBC
41.5487 | 77.8987 | RBC
41.4149 | 77.7671 | RBC
41.3072 | 77.6605 | RBC
41.2358 | 77.5895 | RBC
41.0993 | 77.4529 | RBC
41.0059 | 77.3588 | RBC
40.8787 | 77.23 | RBC
40.8172 | 77.1674 | RBC
40.7574 | 77.1062 | RBC
40.6682 | 77.0147 | RBC
40.5718 | 76.9152 | RBC
40.4884 | 76.8287 | RBC
40.4082 | 76.7452 | RBC
40.314 | 76.6466 | RBC
40.2756 | 76.6063 | RBC
40.2363 | 76.5649 | RBC
40.1079 | 76.429 | RBC
39.9868 | 76.3 | RBC
39.8823 | 76.1881 | RBC
39.7969 | 76.096 | RBC
39.7755 | 76.0729 | RBC
39.7257 | 76.0189 | RBC
39.6243 | 75.9085 | RBC
39.4951 | 75.7671 | RBC
39.4628 | 75.7316 | RBC
39.3954 | 75.6573 | RBC
39.3044 | 75.5564 | RBC
39.2816 | 75.5311 | RBC
39.2463 | 75.4918 | RBC
39.1633 | 75.3991 | RBC
39.0535 | 75.2759 | RBC
38.9074 | 75.1106 | RBC
38.8264 | 75.0184 | RBC
38.8062 | 74.9953 | RBC
38.7121 | 74.8876 | RBC
38.6293 | 74.7922 | RBC
38.5641 | 74.7169 | RBC
38.4736 | 74.6119 | RBC
38.4213 | 74.5509 | RBC
38.3489 | 74.4663 | RBC
38.3457 | 74.4624 | RBC
38.2855 | 74.3918 | RBC
38.226 | 74.3217 | RBC
38.0776 | 74.1459 | RBC
38.0109 | 74.0663 | RBC
37.8755 | 73.904 | RBC
37.812 | 73.8274 | RBC
37.7962 | 73.8083 | RBC
37.7774 | 73.7855 | RBC
37.6837 | 73.6718 | RBC
37.5119 | 73.4619 | RBC
37.3948 | 73.3176 | RBC
37.3211 | 73.2262 | RBC
37.2433 | 73.1294 | RBC
37.12 | 72.9751 | RBC
37.0151 | 72.8429 | RBC
36.9147 | 72.7157 | RBC
36.8599 | 72.646 | RBC
36.8462 | 72.6286 | RBC
36.7538 | 72.5104 | RBC
36.6862 | 72.4236 | RBC
36.5655 | 72.2677 | RBC
36.5353 | 72.2286 | RBC
36.4536 | 72.1223 | RBC
36.4035 | 72.0569 | RBC
36.3465 | 71.9823 | RBC
36.2877 | 71.9051 | RBC
36.2582 | 71.8662 | RBC
36.2212 | 71.8173 | RBC
36.1229 | 71.6872 | RBC
36.1132 | 71.6743 | RBC
36.0218 | 71.5525 | RBC
35.8803 | 71.3627 | RBC
35.8301 | 71.2951 | RBC
35.7879 | 71.238 | RBC
35.7476 | 71.1835 | RBC
35.6634 | 71.069 | RBC
35.5534 | 70.9186 | RBC
35.5407 | 70.9012 | RBC
35.5227 | 70.8765 | RBC
35.3995 | 70.7068 | RBC
35.3688 | 70.6641 | RBC
35.3166 | 70.5917 | RBC
35.3035 | 70.5736 | RBC
35.2706 | 70.5278 | RBC
35.203 | 70.4335 | RBC
35.0823 | 70.2641 | RBC
34.9632 | 70.0958 | RBC
34.8889 | 69.9903 | RBC
34.8555 | 69.9427 | RBC
34.7581 | 69.8036 | RBC
34.6596 | 69.662 | RBC
34.5757 | 69.5408 | RBC
34.5399 | 69.4888 | RBC
34.4271 | 69.3247 | RBC
34.4286 | 69.3268 | RBC
34.4141 | 69.3057 | RBC
34.366 | 69.2353 | RBC
34.3095 | 69.1524 | RBC
34.3102 | 69.1534 | RBC
34.2065 | 69.0007 | RBC
34.0471 | 68.764 | RBC
34.0221 | 68.7267 | RBC
33.8824 | 68.5172 | RBC
33.8771 | 68.5093 | RBC
33.8313 | 68.4402 | RBC
33.7605 | 68.3332 | RBC
33.6983 | 68.2388 | RBC
33.5789 | 68.0568 | RBC
33.5343 | 67.9883 | RBC
33.4638 | 67.88 | RBC
33.4313 | 67.8299 | RBC
33.4084 | 67.7945 | RBC
33.3433 | 67.6938 | RBC
33.2974 | 67.6225 | RBC
33.1672 | 67.4196 | RBC
33.0754 | 67.2754 | RBC
33.0079 | 67.1691 | RBC
32.9317 | 67.0485 | RBC
32.9127 | 67.0183 | RBC
32.8634 | 66.94 | RBC
32.8511 | 66.9204 | RBC
32.7739 | 66.7971 | RBC
32.7397 | 66.7424 | RBC
32.6867 | 66.6573 | RBC
32.6883 | 66.6598 | RBC
32.57 | 66.4692 | RBC
32.496 | 66.3492 | RBC
32.5071 | 66.3673 | RBC
32.4654 | 66.2995 | RBC
32.3957 | 66.1858 | RBC
32.3486 | 66.1088 | RBC
32.3368 | 66.0895 | RBC
32.319 | 66.0604 | RBC
32.2552 | 65.9556 | RBC
32.2096 | 65.8805 | RBC
32.1537 | 65.7881 | RBC
32.0804 | 65.6666 | RBC
32.0324 | 65.5868 | RBC
31.9463 | 65.443 | RBC
31.9099 | 65.3821 | RBC
31.8415 | 65.2671 | RBC
31.8392 | 65.2633 | RBC
31.6903 | 65.0117 | RBC
31.6383 | 64.9233 | RBC
31.5511 | 64.7746 | RBC
31.5442 | 64.7627 | RBC
31.4534 | 64.6072 | RBC
31.4307 | 64.5682 | RBC
31.4102 | 64.5329 | RBC
31.3903 | 64.4985 | RBC
31.3705 | 64.4643 | RBC
31.2172 | 64.1987 | RBC
31.164 | 64.106 | RBC
31.0469 | 63.901 | RBC
30.988 | 63.7973 | RBC
30.9584 | 63.7452 | RBC
30.9214 | 63.6798 | RBC
30.8973 | 63.6371 | RBC
30.8468 | 63.5476 | RBC
30.7896 | 63.446 | RBC
30.7605 | 63.3942 | RBC
30.6643 | 63.2221 | RBC
30.5957 | 63.099 | RBC
30.5786 | 63.0681 | RBC
30.5001 | 62.9266 | RBC
30.4805 | 62.8911 | RBC
30.5053 | 62.9359 | RBC
30.4373 | 62.8128 | RBC
30.3461 | 62.6471 | RBC
30.3382 | 62.6326 | RBC
30.2917 | 62.5477 | RBC
30.1911 | 62.3633 | RBC
30.1066 | 62.2077 | RBC
30.0262 | 62.0589 | RBC
29.9467 | 61.9114 | RBC
29.9565 | 61.9296 | RBC
29.8997 | 61.8237 | RBC
29.8409 | 61.714 | RBC
29.6779 | 61.4076 | RBC
29.5779 | 61.2182 | RBC
29.5973 | 61.2552 | RBC
29.4836 | 61.0389 | RBC
29.4551 | 60.9846 | RBC
29.3738 | 60.8291 | RBC
29.3535 | 60.7901 | RBC
29.3929 | 60.8657 | RBC
29.299 | 60.6853 | RBC
29.2458 | 60.5828 | RBC
29.188 | 60.4711 | RBC
29.0994 | 60.2992 | RBC
29.0031 | 60.1115 | RBC
28.9197 | 59.9482 | RBC
28.9434 | 59.9945 | RBC
28.9196 | 59.9479 | RBC
28.884 | 59.878 | RBC
28.8899 | 59.8897 | RBC
28.8024 | 59.7173 | RBC
28.7509 | 59.6154 | RBC
28.6787 | 59.4722 | RBC
28.6458 | 59.4069 | RBC
28.6376 | 59.3905 | RBC
28.591 | 59.2977 | RBC
28.5201 | 59.1559 | RBC
28.4875 | 59.0906 | RBC
28.4349 | 58.9849 | RBC
28.4365 | 58.9882 | RBC
28.4221 | 58.9592 | RBC
28.3889 | 58.8922 | RBC
28.3657 | 58.8456 | RBC
28.3006 | 58.7139 | RBC
28.1657 | 58.4398 | RBC
28.1023 | 58.3104 | RBC
28.0864 | 58.278 | RBC
28.038 | 58.1787 | RBC
27.9813 | 58.0624 | RBC
27.9524 | 58.0028 | RBC
27.9303 | 57.9573 | RBC
27.8803 | 57.854 | RBC
27.8678 | 57.8282 | RBC
27.8201 | 57.7296 | RBC
27.7044 | 57.4889 | RBC
27.631 | 57.3356 | RBC
27.6126 | 57.2971 | RBC
27.5191 | 57.1007 | RBC
27.4808 | 57.0202 | RBC
27.4861 | 57.0313 | RBC
27.4874 | 57.0341 | RBC
27.3839 | 56.8154 | RBC
27.3284 | 56.6977 | RBC
27.2107 | 56.447 | RBC
27.2258 | 56.4792 | RBC
27.1257 | 56.2652 | RBC
27.0414 | 56.0839 | RBC
27.0203 | 56.0385 | RBC
27.015 | 56.0272 | RBC
26.9544 | 55.8963 | RBC
26.9392 | 55.8635 | RBC
26.9354 | 55.8553 | RBC
26.9196 | 55.8211 | RBC
26.8267 | 55.6194 | RBC
26.848 | 55.6657 | RBC
26.7643 | 55.4835 | RBC
26.7137 | 55.373 | RBC
26.7011 | 55.3454 | RBC
26.6089 | 55.1433 | RBC
26.5859 | 55.0927 | RBC
26.5356 | 54.982 | RBC
26.4489 | 54.7904 | RBC
26.4272 | 54.7424 | RBC
26.3921 | 54.6646 | RBC
26.2795 | 54.414 | RBC
26.2514 | 54.3512 | RBC
26.1702 | 54.1695 | RBC
26.2389 | 54.3233 | RBC
26.1522 | 54.1292 | RBC
26.1009 | 54.0139 | RBC
26.0436 | 53.8848 | RBC
25.9996 | 53.7854 | RBC
26.0034 | 53.7941 | RBC
25.9896 | 53.7627 | RBC
25.9713 | 53.7214 | RBC
25.9519 | 53.6774 | RBC
25.9025 | 53.5655 | RBC
25.8902 | 53.5375 | RBC
25.8574 | 53.4631 | RBC
25.7602 | 53.2416 | RBC
25.7656 | 53.2539 | RBC
25.7225 | 53.1552 | RBC
25.6672 | 53.0286 | RBC
25.6089 | 52.8946 | RBC
25.5498 | 52.7586 | RBC
25.535 | 52.7246 | RBC
25.4868 | 52.6133 | RBC
25.4155 | 52.448 | RBC
25.4273 | 52.4754 | RBC
25.4006 | 52.4134 | RBC
25.3791 | 52.3635 | RBC
25.2847 | 52.1438 | RBC
25.1869 | 51.9153 | RBC
25.1328 | 51.7884 | RBC
25.0897 | 51.6869 | RBC
25.0344 | 51.5566 | RBC
24.9909 | 51.454 | RBC
24.98 | 51.4283 | RBC
24.9476 | 51.3517 | RBC
24.9099 | 51.2623 | RBC
24.8559 | 51.1343 | RBC
24.8276 | 51.0669 | RBC
24.8205 | 51.0501 | RBC
24.7001 | 50.7628 | RBC
24.6997 | 50.7617 | RBC
24.6847 | 50.726 | RBC
24.592 | 50.5036 | RBC
24.6282 | 50.5904 | RBC
24.6075 | 50.5409 | RBC
24.5875 | 50.4929 | RBC
24.4936 | 50.2666 | RBC
24.5294 | 50.353 | RBC
24.479 | 50.2315 | RBC
24.4664 | 50.2011 | RBC
24.4484 | 50.1577 | RBC
24.3995 | 50.0391 | RBC
24.3575 | 49.9376 | RBC
24.2729 | 49.7319 | RBC
24.2073 | 49.5718 | RBC
24.176 | 49.4955 | RBC
24.1682 | 49.4764 | RBC
24.1366 | 49.3991 | RBC
24.0842 | 49.2707 | RBC
24.0563 | 49.2021 | RBC
24.0344 | 49.1485 | RBC
23.9845 | 49.0256 | RBC
23.972 | 48.9949 | RBC
23.9392 | 48.914 | RBC
23.931 | 48.8938 | RBC
23.8845 | 48.7788 | RBC
23.9173 | 48.86 | RBC
23.7624 | 48.4763 | RBC
23.694 | 48.3061 | RBC
23.6176 | 48.1154 | RBC
23.6133 | 48.1048 | RBC
23.5826 | 48.0279 | RBC
23.5156 | 47.8601 | RBC
23.4988 | 47.818 | RBC
23.5095 | 47.8447 | RBC
23.438 | 47.6651 | RBC
23.3904 | 47.5454 | RBC
23.3192 | 47.3657 | RBC
23.2866 | 47.2832 | RBC
23.2191 | 47.1122 | RBC
23.1874 | 47.0318 | RBC
23.135 | 46.8985 | RBC
23.1515 | 46.9406 | RBC
23.0667 | 46.7245 | RBC
23.0306 | 46.6325 | RBC
22.992 | 46.5337 | RBC
22.9675 | 46.471 | RBC
22.9465 | 46.4173 | RBC
22.9413 | 46.4039 | RBC
22.8955 | 46.2864 | RBC
22.8247 | 46.1045 | RBC
22.8218 | 46.0972 | RBC
22.7766 | 45.9807 | RBC
22.7653 | 45.9516 | RBC
22.7476 | 45.906 | RBC
22.6394 | 45.6262 | RBC
22.6272 | 45.5945 | RBC
22.5796 | 45.4712 | RBC
22.6122 | 45.5558 | RBC
22.5462 | 45.3845 | RBC
22.5446 | 45.3801 | RBC
22.4997 | 45.2633 | RBC
22.4736 | 45.1955 | RBC
22.4671 | 45.1785 | RBC
22.421 | 45.0582 | RBC
22.4094 | 45.0281 | RBC
22.3472 | 44.8655 | RBC
22.3168 | 44.786 | RBC
22.2796 | 44.6883 | RBC
22.2109 | 44.5081 | RBC
22.1641 | 44.385 | RBC
22.0931 | 44.1977 | RBC
22.0605 | 44.1117 | RBC
22.0375 | 44.051 | RBC
22.0466 | 44.075 | RBC
22.0044 | 43.9633 | RBC
21.979 | 43.8961 | RBC
21.9578 | 43.84 | RBC
21.908 | 43.708 | RBC
21.8807 | 43.6355 | RBC
21.7701 | 43.341 | RBC
21.7424 | 43.2673 | RBC
21.7059 | 43.1696 | RBC
21.7115 | 43.1848 | RBC
21.6536 | 43.03 | RBC
21.565 | 42.7925 | RBC
21.5725 | 42.8126 | RBC
21.5299 | 42.6982 | RBC
21.4747 | 42.5499 | RBC
21.4758 | 42.5527 | RBC
21.4612 | 42.5135 | RBC
21.4131 | 42.3839 | RBC
21.4307 | 42.4314 | RBC
21.3461 | 42.2032 | RBC
21.3398 | 42.1861 | RBC
21.2641 | 41.9813 | RBC
21.2303 | 41.8899 | RBC
21.1774 | 41.7463 | RBC
21.1345 | 41.6298 | RBC
21.1237 | 41.6006 | RBC
21.0766 | 41.4723 | RBC
21.0648 | 41.4402 | RBC
21.047 | 41.3918 | RBC
20.9981 | 41.2583 | RBC
21.0155 | 41.3059 | RBC
20.9902 | 41.2368 | RBC
20.9245 | 41.0575 | RBC
20.9378 | 41.0937 | RBC
20.9263 | 41.0623 | RBC
20.8789 | 40.9327 | RBC
20.7632 | 40.6156 | RBC
20.6898 | 40.4138 | RBC
20.6715 | 40.3633 | RBC
20.6075 | 40.1872 | RBC
20.5916 | 40.1432 | RBC
20.5579 | 40.0503 | RBC
20.5792 | 40.1089 | RBC
20.5696 | 40.0827 | RBC
20.5524 | 40.0352 | RBC
20.5185 | 39.9413 | RBC
20.4951 | 39.8769 | RBC
20.4596 | 39.7787 | RBC
20.4359 | 39.7131 | RBC
20.4152 | 39.6556 | RBC
20.4545 | 39.7644 | RBC
20.3605 | 39.5039 | RBC
20.3222 | 39.3975 | RBC
20.3126 | 39.3709 | RBC
20.2657 | 39.2406 | RBC
20.2095 | 39.0842 | RBC
20.1658 | 38.9624 | RBC
20.1103 | 38.8078 | RBC
20.0668 | 38.6862 | RBC
20.0559 | 38.6558 | RBC
20.0384 | 38.6068 | RBC
20.0488 | 38.636 | RBC
19.9921 | 38.4773 | RBC
19.9928 | 38.4792 | RBC
19.9484 | 38.355 | RBC
19.9225 | 38.2824 | RBC
19.916 | 38.2642 | RBC
19.8847 | 38.1765 | RBC
19.8324 | 38.0297 | RBC
19.8787 | 38.1595 | RBC
19.8013 | 37.942 | RBC
19.8116 | 37.971 | RBC
19.7845 | 37.8949 | RBC
19.6887 | 37.6253 | RBC
19.6648 | 37.5579 | RBC
19.6143 | 37.4155 | RBC
19.5868 | 37.338 | RBC
19.5651 | 37.2767 | RBC
19.5746 | 37.3033 | RBC
19.5621 | 37.2681 | RBC
19.5293 | 37.1754 | RBC
19.5063 | 37.1103 | RBC
19.5153 | 37.136 | RBC
19.4583 | 36.9746 | RBC
19.3995 | 36.8081 | RBC
19.37 | 36.7244 | RBC
19.3775 | 36.7456 | RBC
19.3052 | 36.5405 | RBC
19.2426 | 36.3627 | RBC
19.1528 | 36.1072 | RBC
19.1007 | 35.9588 | RBC
19.0876 | 35.9217 | RBC
19.0696 | 35.8701 | RBC
19.0354 | 35.7726 | RBC
18.9972 | 35.6636 | RBC
18.9876 | 35.6363 | RBC
19.0001 | 35.6718 | RBC
18.9735 | 35.596 | RBC
18.9224 | 35.4499 | RBC
18.8799 | 35.3285 | RBC
18.8693 | 35.2982 | RBC
18.8073 | 35.1208 | RBC
18.8215 | 35.1613 | RBC
18.825 | 35.1715 | RBC
18.7963 | 35.0891 | RBC
18.6704 | 34.7283 | RBC
18.6538 | 34.6805 | RBC
18.5903 | 34.4982 | RBC
18.5596 | 34.41 | RBC
18.5816 | 34.4732 | RBC
18.5574 | 34.4037 | RBC
18.5662 | 34.429 | RBC
18.5387 | 34.35 | RBC
18.5319 | 34.3303 | RBC
18.5153 | 34.2827 | RBC
18.4964 | 34.2281 | RBC
18.5213 | 34.2998 | RBC
18.4534 | 34.1044 | RBC
18.4067 | 33.9701 | RBC
18.3654 | 33.851 | RBC
18.3996 | 33.9494 | RBC
18.3636 | 33.8458 | RBC
18.3249 | 33.7344 | RBC
18.2708 | 33.5782 | RBC
18.2276 | 33.4535 | RBC
18.1575 | 33.251 | RBC
18.1548 | 33.2432 | RBC
18.1837 | 33.3269 | RBC
18.1762 | 33.305 | RBC
18.1298 | 33.171 | RBC
18.0737 | 33.0088 | RBC
18.0745 | 33.0111 | RBC
18.0302 | 32.883 | RBC
18.0488 | 32.9368 | RBC
18.0386 | 32.9073 | RBC
17.9767 | 32.7283 | RBC
17.9909 | 32.7694 | RBC
17.95 | 32.6508 | RBC
17.9397 | 32.6212 | RBC
17.8779 | 32.4419 | RBC
17.8772 | 32.4401 | RBC
17.8029 | 32.2246 | RBC
17.7695 | 32.1277 | RBC
17.7166 | 31.9744 | RBC
17.6589 | 31.8069 | RBC
17.6445 | 31.765 | RBC
17.5964 | 31.6253 | RBC
17.5399 | 31.4611 | RBC
17.5406 | 31.4632 | RBC
17.5259 | 31.4206 | RBC
17.5074 | 31.3668 | RBC
17.5176 | 31.3965 | RBC
17.5054 | 31.3608 | RBC
17.5023 | 31.3519 | RBC
17.3977 | 31.0478 | RBC
17.3864 | 31.0149 | RBC
17.2946 | 30.7477 | RBC
17.2568 | 30.6377 | RBC
17.188 | 30.4375 | RBC
17.156 | 30.3443 | RBC
17.148 | 30.321 | RBC
17.1311 | 30.2719 | RBC
17.0973 | 30.1733 | RBC
17.0888 | 30.1486 | RBC
17.0867 | 30.1424 | RBC
17.0417 | 30.0113 | RBC
17.0452 | 30.0217 | RBC
17.0758 | 30.1107 | RBC
17.0093 | 29.9169 | RBC
17.0223 | 29.9549 | RBC
16.9959 | 29.878 | RBC
16.9745 | 29.8155 | RBC
16.9395 | 29.7135 | RBC
16.9455 | 29.7312 | RBC
16.9026 | 29.6059 | RBC
16.8621 | 29.4882 | RBC
16.8817 | 29.5452 | RBC
16.8421 | 29.4297 | RBC
16.8025 | 29.3144 | RBC
16.7778 | 29.2423 | RBC
16.7865 | 29.2676 | RBC
16.7738 | 29.2306 | RBC
16.7113 | 29.0485 | RBC
16.6512 | 28.8732 | RBC
16.6362 | 28.8294 | RBC
16.6472 | 28.8617 | RBC
16.6352 | 28.8265 | RBC
16.6173 | 28.7745 | RBC
16.598 | 28.7182 | RBC
16.6229 | 28.7906 | RBC
16.5994 | 28.7223 | RBC
16.5639 | 28.6187 | RBC
16.5105 | 28.4631 | RBC
16.5268 | 28.5107 | RBC
16.4864 | 28.3929 | RBC
16.4615 | 28.3202 | RBC
16.4552 | 28.302 | RBC
16.4389 | 28.2542 | RBC
16.3754 | 28.0694 | RBC
16.3596 | 28.0232 | RBC
16.4001 | 28.1413 | RBC
16.3954 | 28.1276 | RBC
16.3349 | 27.9513 | RBC
16.305 | 27.864 | RBC
16.2975 | 27.8422 | RBC
16.3104 | 27.8799 | RBC
16.2395 | 27.6733 | RBC
16.2069 | 27.5785 | RBC
16.1395 | 27.382 | RBC
16.1226 | 27.3328 | RBC
16.1332 | 27.3638 | RBC
16.0914 | 27.2419 | RBC
16.0513 | 27.1251 | RBC
16.0412 | 27.0959 | RBC
16.0387 | 27.0886 | RBC
16.0233 | 27.0436 | RBC
16.0194 | 27.0324 | RBC
15.8849 | 26.6412 | RBC
15.8958 | 26.6729 | RBC
15.9134 | 26.7239 | RBC
15.8584 | 26.5642 | RBC
15.8447 | 26.5242 | RBC
15.8561 | 26.5574 | RBC
15.77 | 26.307 | RBC
15.7336 | 26.2013 | RBC
15.6652 | 26.0026 | RBC
15.6777 | 26.0391 | RBC
15.6364 | 25.919 | RBC
15.6409 | 25.9321 | RBC
15.6272 | 25.8923 | RBC
15.5941 | 25.7963 | RBC
15.6451 | 25.9444 | RBC
15.5837 | 25.7663 | RBC
15.5684 | 25.7217 | RBC
15.5349 | 25.6246 | RBC
15.5265 | 25.6003 | RBC
15.5244 | 25.5942 | RBC
15.4942 | 25.5067 | RBC
15.4719 | 25.4418 | RBC
15.4663 | 25.4256 | RBC
15.4352 | 25.3356 | RBC
15.3829 | 25.1843 | RBC
15.3105 | 24.9748 | RBC
15.2925 | 24.9224 | RBC
15.2138 | 24.695 | RBC
15.2089 | 24.681 | RBC
15.1781 | 24.5918 | RBC
15.1555 | 24.5267 | RBC
15.1795 | 24.5961 | RBC
15.1262 | 24.4422 | RBC
15.0684 | 24.2754 | RBC
15.0688 | 24.2765 | RBC
15.0689 | 24.2767 | RBC
15.0392 | 24.1913 | RBC
15.0466 | 24.2127 | RBC
15.004 | 24.0898 | RBC
15.0082 | 24.1018 | RBC
14.9944 | 24.0621 | RBC
14.9761 | 24.0094 | RBC
14.8974 | 23.7829 | RBC
14.8777 | 23.7263 | RBC
14.8579 | 23.6695 | RBC
14.7937 | 23.4849 | RBC
14.7331 | 23.3111 | RBC
14.718 | 23.2677 | RBC
14.7142 | 23.2568 | RBC
14.6539 | 23.0841 | RBC
14.6092 | 22.9561 | RBC
14.6573 | 23.0939 | RBC
14.5952 | 22.9161 | RBC
14.5797 | 22.8716 | RBC
14.6055 | 22.9454 | RBC
14.5822 | 22.879 | RBC
14.5616 | 22.82 | RBC
14.5861 | 22.89 | RBC
14.5329 | 22.738 | RBC
14.5493 | 22.7847 | RBC
14.5385 | 22.754 | RBC
14.4617 | 22.5346 | RBC
14.4276 | 22.4375 | RBC
14.4043 | 22.371 | RBC
14.3985 | 22.3543 | RBC
14.4267 | 22.4347 | RBC
14.3447 | 22.2013 | RBC
14.3984 | 22.3542 | RBC
14.3377 | 22.1812 | RBC
14.3077 | 22.0958 | RBC
14.2853 | 22.0323 | RBC
14.2204 | 21.848 | RBC
14.219 | 21.844 | RBC
14.189 | 21.7589 | RBC
14.1222 | 21.5695 | RBC
14.1055 | 21.5222 | RBC
14.1161 | 21.5523 | RBC
14.1039 | 21.5179 | RBC
14.1454 | 21.6353 | RBC
14.1261 | 21.5806 | RBC
14.0916 | 21.483 | RBC
14.1275 | 21.5845 | RBC
14.1068 | 21.5259 | RBC
14.1164 | 21.5533 | RBC
14.1189 | 21.5601 | RBC
14.075 | 21.4359 | RBC
14.0492 | 21.363 | RBC
13.9982 | 21.2191 | RBC
13.9855 | 21.1831 | RBC
13.9823 | 21.1741 | RBC
13.9222 | 21.0046 | RBC
13.8478 | 20.7954 | RBC
13.8292 | 20.7431 | RBC
13.7801 | 20.6051 | RBC
13.7381 | 20.4875 | RBC
13.6683 | 20.292 | RBC
13.6805 | 20.3262 | RBC
13.6539 | 20.2517 | RBC
13.6324 | 20.1917 | RBC
13.6271 | 20.1767 | RBC
13.6109 | 20.1315 | RBC
13.592 | 20.0788 | RBC
13.5725 | 20.0243 | RBC
13.5676 | 20.0106 | RBC
13.5515 | 19.9659 | RBC
13.5327 | 19.9134 | RBC
13.5131 | 19.859 | RBC
13.4786 | 19.7628 | RBC
13.4403 | 19.6564 | RBC
13.4307 | 19.6298 | RBC
13.4283 | 19.6232 | RBC
13.4277 | 19.6215 | RBC
13.3683 | 19.4565 | RBC
13.383 | 19.4975 | RBC
13.2829 | 19.2204 | RBC
13.2727 | 19.1923 | RBC
13.2553 | 19.1443 | RBC
13.2065 | 19.0096 | RBC
13.1498 | 18.8535 | RBC
13.1653 | 18.8961 | RBC
13.1247 | 18.7844 | RBC
13.0997 | 18.7158 | RBC
13.0934 | 18.6986 | RBC
13.0919 | 18.6943 | RBC
13.0173 | 18.49 | RBC
13.0283 | 18.5202 | RBC
13.0459 | 18.5684 | RBC
13.0207 | 18.4992 | RBC
12.955 | 18.3198 | RBC
12.9534 | 18.3155 | RBC
12.953 | 18.3144 | RBC
12.9381 | 18.2736 | RBC
12.9196 | 18.223 | RBC
12.8556 | 18.0488 | RBC
12.8396 | 18.0053 | RBC
12.8653 | 18.0751 | RBC
12.8568 | 18.0522 | RBC
12.8547 | 18.0465 | RBC
12.8246 | 17.9645 | RBC
12.817 | 17.944 | RBC
12.7855 | 17.8584 | RBC
12.7627 | 17.7968 | RBC
12.7571 | 17.7814 | RBC
12.8001 | 17.8982 | RBC
12.7812 | 17.8469 | RBC
12.7617 | 17.7939 | RBC
12.7271 | 17.7004 | RBC
12.6888 | 17.5968 | RBC
12.7534 | 17.7715 | RBC
12.7102 | 17.6547 | RBC
12.6698 | 17.5454 | RBC
12.6448 | 17.4781 | RBC
12.6683 | 17.5413 | RBC
12.5851 | 17.3173 | RBC
12.6385 | 17.461 | RBC
12.5777 | 17.2973 | RBC
12.5625 | 17.2564 | RBC
12.5587 | 17.2462 | RBC
12.5429 | 17.2039 | RBC
12.4945 | 17.074 | RBC
12.5417 | 17.2006 | RBC
12.5535 | 17.2323 | RBC
12.5268 | 17.1606 | RBC
12.4756 | 17.0235 | RBC
12.448 | 16.9496 | RBC
12.4411 | 16.9311 | RBC
12.4097 | 16.8473 | RBC
12.4018 | 16.8264 | RBC
12.3405 | 16.6631 | RBC
12.2807 | 16.5042 | RBC
12.2806 | 16.5039 | RBC
12.2361 | 16.3859 | RBC
12.1953 | 16.2781 | RBC
12.2296 | 16.3688 | RBC
12.1788 | 16.2346 | RBC
12.181 | 16.2403 | RBC
12.137 | 16.1244 | RBC
12.126 | 16.0954 | RBC
12.1084 | 16.0492 | RBC
12.0447 | 15.8819 | RBC
12.0584 | 15.9179 | RBC
12.0322 | 15.8491 | RBC
11.996 | 15.7543 | RBC
12.0314 | 15.8471 | RBC
12.0403 | 15.8703 | RBC
12.0128 | 15.7984 | RBC
11.9318 | 15.5868 | RBC
11.9264 | 15.5726 | RBC
11.8361 | 15.3378 | RBC
11.8431 | 15.3561 | RBC
11.8301 | 15.3223 | RBC
11.7971 | 15.237 | RBC
11.8186 | 15.2925 | RBC
11.8091 | 15.2679 | RBC
11.7771 | 15.1851 | RBC
11.7394 | 15.0878 | RBC
11.7003 | 14.9871 | RBC
11.6905 | 14.9619 | RBC
11.6733 | 14.9175 | RBC
11.6838 | 14.9445 | RBC
11.7012 | 14.9895 | RBC
11.6611 | 14.8863 | RBC
11.6066 | 14.7465 | RBC
11.5781 | 14.6737 | RBC
11.5858 | 14.6934 | RBC
11.5433 | 14.5847 | RBC
11.5326 | 14.5575 | RBC
11.5003 | 14.4752 | RBC
11.4477 | 14.3416 | RBC
11.4494 | 14.3459 | RBC
11.435 | 14.3094 | RBC
11.4462 | 14.3378 | RBC
11.4342 | 14.3074 | RBC
11.3274 | 14.0375 | RBC
11.2562 | 13.8586 | RBC
11.2384 | 13.814 | RBC
11.2636 | 13.8772 | RBC
11.2254 | 13.7815 | RBC
11.2307 | 13.7947 | RBC
11.2023 | 13.7239 | RBC
11.2101 | 13.7432 | RBC
11.1527 | 13.6 | RBC
11.1087 | 13.4906 | RBC
11.1422 | 13.5738 | RBC
11.0912 | 13.4473 | RBC
11.0933 | 13.4524 | RBC
11.0642 | 13.3802 | RBC
11.0569 | 13.3622 | RBC
11.0106 | 13.2477 | RBC
11.0138 | 13.2558 | RBC
11.0147 | 13.2578 | RBC
10.9852 | 13.1851 | RBC
10.9333 | 13.0576 | RBC
10.8907 | 12.9532 | RBC
10.8504 | 12.8546 | RBC
10.87 | 12.9025 | RBC
10.86 | 12.8782 | RBC
10.8279 | 12.7998 | RBC
10.8198 | 12.7802 | RBC
10.8178 | 12.7753 | RBC
10.758 | 12.6299 | RBC
10.7727 | 12.6656 | RBC
10.7171 | 12.5308 | RBC
10.7032 | 12.4972 | RBC
10.6848 | 12.453 | RBC
10.6803 | 12.442 | RBC
10.6791 | 12.4392 | RBC
10.6343 | 12.3314 | RBC
10.6083 | 12.269 | RBC
10.6166 | 12.2889 | RBC
10.6187 | 12.2939 | RBC
10.6192 | 12.2952 | RBC
10.5749 | 12.1889 | RBC
10.5638 | 12.1623 | RBC
10.5907 | 12.2267 | RBC
10.4936 | 11.995 | RBC
10.4693 | 11.9373 | RBC
10.4929 | 11.9933 | RBC
10.4988 | 12.0074 | RBC
10.4854 | 11.9756 | RBC
10.4228 | 11.8271 | RBC
10.4368 | 11.8602 | RBC
10.3958 | 11.7633 | RBC
10.341 | 11.6344 | RBC
10.2828 | 11.4979 | RBC
10.3276 | 11.6029 | RBC
10.2795 | 11.4901 | RBC
10.312 | 11.5661 | RBC
10.2459 | 11.4117 | RBC
10.2591 | 11.4424 | RBC
10.2179 | 11.3463 | RBC
10.2224 | 11.3569 | RBC
10.179 | 11.2561 | RBC
10.2127 | 11.3343 | RBC
10.1766 | 11.2505 | RBC
10.1824 | 11.264 | RBC
10.1839 | 11.2673 | RBC
10.1694 | 11.2338 | RBC
10.151 | 11.1911 | RBC
10.1612 | 11.2147 | RBC
10.1341 | 11.152 | RBC
10.1273 | 11.1363 | RBC
10.1108 | 11.0982 | RBC
10.0621 | 10.9863 | RBC
10.05 | 10.9584 | RBC
10.0173 | 10.8834 | RBC
9.96461 | 10.7631 | RBC
10.0256 | 10.9025 | RBC
9.92219 | 10.6667 | RBC
9.89634 | 10.6081 | RBC
9.91954 | 10.6607 | RBC
9.85118 | 10.506 | RBC
9.89342 | 10.6014 | RBC
9.85948 | 10.5247 | RBC
9.83617 | 10.4721 | RBC
9.81551 | 10.4256 | RBC
9.73618 | 10.2479 | RBC
9.77568 | 10.3362 | RBC
9.72623 | 10.2257 | RBC
9.71386 | 10.1981 | RBC
9.68111 | 10.1252 | RBC
9.65809 | 10.0741 | RBC
9.66717 | 10.0942 | RBC
9.6546 | 10.0664 | RBC
9.68113 | 10.1252 | RBC
9.67293 | 10.107 | RBC
9.62638 | 10.0039 | RBC
9.58508 | 9.91279 | RBC
9.57476 | 9.89006 | RBC
9.55734 | 9.85178 | RBC
9.52333 | 9.77719 | RBC
9.52966 | 9.79104 | RBC
9.47191 | 9.66489 | RBC
9.44264 | 9.60121 | RBC
9.40566 | 9.52101 | RBC
9.35192 | 9.40497 | RBC
9.36815 | 9.43995 | RBC
9.43153 | 9.57709 | RBC
9.34356 | 9.38697 | RBC
9.2919 | 9.2761 | RBC
9.27899 | 9.24847 | RBC
9.2461 | 9.17826 | RBC
9.20821 | 9.09768 | RBC
9.19874 | 9.07759 | RBC
9.18154 | 9.04114 | RBC
9.17724 | 9.03204 | RBC
9.16133 | 8.99841 | RBC
9.14252 | 8.95871 | RBC
9.13782 | 8.94879 | RBC
9.15148 | 8.9776 | RBC
9.08074 | 8.82883 | RBC
9.10754 | 8.88508 | RBC
9.08458 | 8.83689 | RBC
9.09367 | 8.85596 | RBC
9.11078 | 8.89187 | RBC
9.07056 | 8.80752 | RBC
9.01601 | 8.69367 | RBC
8.97271 | 8.60377 | RBC
8.94705 | 8.5507 | RBC
8.92581 | 8.50686 | RBC
8.86117 | 8.3741 | RBC
8.85984 | 8.37138 | RBC
8.78535 | 8.21956 | RBC
8.72223 | 8.0919 | RBC
8.75095 | 8.14987 | RBC
8.77296 | 8.19443 | RBC
8.77846 | 8.20559 | RBC
8.76501 | 8.17832 | RBC
8.73198 | 8.11156 | RBC
8.75339 | 8.1548 | RBC
8.77357 | 8.19566 | RBC
8.73412 | 8.11588 | RBC
8.70943 | 8.06611 | RBC
8.70325 | 8.05369 | RBC
8.67205 | 7.99104 | RBC
8.64941 | 7.94574 | RBC
8.62892 | 7.90483 | RBC
8.6683 | 7.98353 | RBC
8.63364 | 7.91425 | RBC
8.68431 | 8.01563 | RBC
8.62282 | 7.89266 | RBC
8.63711 | 7.92116 | RBC
8.65551 | 7.95793 | RBC
8.61562 | 7.87832 | RBC
8.62047 | 7.88799 | RBC
8.56236 | 7.77261 | RBC
8.59233 | 7.83201 | RBC
8.57016 | 7.78804 | RBC
8.54978 | 7.74773 | RBC
8.51503 | 7.67919 | RBC
8.47667 | 7.60389 | RBC
8.48192 | 7.61416 | RBC
8.48323 | 7.61673 | RBC
8.49839 | 7.64648 | RBC
8.45768 | 7.56672 | RBC
8.43268 | 7.51791 | RBC
8.44126 | 7.53464 | RBC
8.35441 | 7.3661 | RBC
8.31787 | 7.29571 | RBC
8.30873 | 7.27816 | RBC
8.29162 | 7.24534 | RBC
8.27251 | 7.20877 | RBC
8.26773 | 7.19964 | RBC
8.23687 | 7.14081 | RBC
8.18466 | 7.04179 | RBC
8.17161 | 7.01714 | RBC
8.19801 | 7.06704 | RBC
8.17495 | 7.02343 | RBC
8.13952 | 6.95669 | RBC
8.14549 | 6.96792 | RBC
8.11732 | 6.91503 | RBC
8.11028 | 6.90184 | RBC
8.12335 | 6.92633 | RBC
8.05246 | 6.79396 | RBC
8.0644 | 6.81617 | RBC
8.08222 | 6.84938 | RBC
8.05701 | 6.80242 | RBC
8.08037 | 6.84593 | RBC
8.05655 | 6.80156 | RBC
8.05059 | 6.79049 | RBC
8.01944 | 6.73271 | RBC
7.95232 | 6.60904 | RBC
7.96521 | 6.6327 | RBC
7.9091 | 6.52997 | RBC
7.89508 | 6.50441 | RBC
7.89157 | 6.49803 | RBC
7.8462 | 6.41571 | RBC
7.79036 | 6.3151 | RBC
7.74674 | 6.23703 | RBC
7.78033 | 6.2971 | RBC
7.78873 | 6.31216 | RBC
7.82049 | 6.36929 | RBC
7.82843 | 6.38361 | RBC
7.75626 | 6.25402 | RBC
7.70855 | 6.16906 | RBC
7.66696 | 6.09546 | RBC
7.65656 | 6.07712 | RBC
7.6688 | 6.0987 | RBC
7.64219 | 6.05182 | RBC
7.63554 | 6.04013 | RBC
7.66354 | 6.08942 | RBC
7.61121 | 5.99747 | RBC
7.62779 | 6.02653 | RBC
7.6616 | 6.08601 | RBC
7.65522 | 6.07476 | RBC
7.6388 | 6.04586 | RBC
7.61986 | 6.01261 | RBC
7.61512 | 6.00432 | RBC
7.56945 | 5.92456 | RBC
7.51353 | 5.82763 | RBC
7.49955 | 5.80352 | RBC
7.4664 | 5.74653 | RBC
7.44327 | 5.70695 | RBC
7.31884 | 5.49626 | RBC
7.30256 | 5.46899 | RBC
7.34299 | 5.53685 | RBC
7.29377 | 5.45428 | RBC
7.34079 | 5.53314 | RBC
7.27839 | 5.42861 | RBC
7.26279 | 5.40263 | RBC
7.22923 | 5.34695 | RBC
7.23567 | 5.35761 | RBC
7.20761 | 5.31124 | RBC
7.18577 | 5.27528 | RBC
7.18031 | 5.2663 | RBC
7.19377 | 5.28844 | RBC
7.15265 | 5.22097 | RBC
7.15719 | 5.22841 | RBC
7.15833 | 5.23027 | RBC
7.09929 | 5.13409 | RBC
7.09936 | 5.1342 | RBC
7.09938 | 5.13423 | RBC
7.06972 | 5.08625 | RBC
7.03264 | 5.02658 | RBC
6.99371 | 4.9643 | RBC
7.02847 | 5.01989 | RBC
7.02233 | 5.01005 | RBC
7.00596 | 4.98386 | RBC
6.98704 | 4.95367 | RBC
6.99714 | 4.96978 | RBC
6.94034 | 4.87957 | RBC
6.91131 | 4.83379 | RBC
6.88922 | 4.7991 | RBC
6.8837 | 4.79045 | RBC
6.85265 | 4.74195 | RBC
6.85972 | 4.75298 | RBC
6.817 | 4.68656 | RBC
6.83598 | 4.71601 | RBC
6.81106 | 4.67737 | RBC
6.77517 | 4.622 | RBC
6.78102 | 4.63102 | RBC
6.76766 | 4.61046 | RBC
6.74948 | 4.58259 | RBC
6.74494 | 4.57564 | RBC
6.72897 | 4.55124 | RBC
6.68049 | 4.47756 | RBC
6.69803 | 4.50414 | RBC
6.71725 | 4.53336 | RBC
6.70722 | 4.5181 | RBC
6.68988 | 4.49178 | RBC
6.68555 | 4.48521 | RBC
6.6548 | 4.43877 | RBC
6.67677 | 4.47194 | RBC
6.63777 | 4.41316 | RBC
6.65769 | 4.44312 | RBC
6.60334 | 4.36158 | RBC
6.64908 | 4.43015 | RBC
6.61602 | 4.38054 | RBC
6.62259 | 4.39037 | RBC
6.62423 | 4.39283 | RBC
6.60981 | 4.37124 | RBC
6.53204 | 4.25579 | RBC
6.52743 | 4.249 | RBC
6.54111 | 4.26918 | RBC
6.54453 | 4.27423 | RBC
6.53056 | 4.2536 | RBC
6.4974 | 4.20487 | RBC
6.50394 | 4.21446 | RBC
6.38692 | 4.04459 | RBC
6.34284 | 3.98152 | RBC
6.28732 | 3.90284 | RBC
6.30311 | 3.92513 | RBC
6.27739 | 3.88885 | RBC
6.25613 | 3.85899 | RBC
6.28048 | 3.89319 | RBC
6.27173 | 3.88089 | RBC
6.22505 | 3.81555 | RBC
6.19855 | 3.77871 | RBC
6.19192 | 3.76953 | RBC
6.19027 | 3.76724 | RBC
6.20468 | 3.78723 | RBC
6.19346 | 3.77166 | RBC
6.20548 | 3.78833 | RBC
6.17882 | 3.75142 | RBC
6.18699 | 3.76271 | RBC
6.14454 | 3.70422 | RBC
6.16359 | 3.7304 | RBC
6.13869 | 3.69619 | RBC
6.14729 | 3.708 | RBC
6.11978 | 3.67033 | RBC
6.09807 | 3.64075 | RBC
6.12231 | 3.67378 | RBC
6.08387 | 3.62146 | RBC
6.07426 | 3.60845 | RBC
6.07186 | 3.60519 | RBC
6.0416 | 3.56437 | RBC
5.94504 | 3.43577 | RBC
5.9654 | 3.46267 | RBC
5.95566 | 3.44978 | RBC
5.86423 | 3.33004 | RBC
5.88587 | 3.35818 | RBC
5.89128 | 3.36523 | RBC
5.84814 | 3.30919 | RBC
5.86701 | 3.33365 | RBC
5.79758 | 3.24414 | RBC
5.76538 | 3.20309 | RBC
5.787 | 3.23063 | RBC
5.73308 | 3.16216 | RBC
5.74926 | 3.18262 | RBC
5.75331 | 3.18775 | RBC
5.69499 | 3.11427 | RBC
5.65075 | 3.05913 | RBC
5.66935 | 3.08225 | RBC
5.674 | 3.08804 | RBC
5.67517 | 3.08949 | RBC
5.64579 | 3.05298 | RBC
5.59395 | 2.98911 | RBC
5.61066 | 3.00961 | RBC
5.62967 | 3.03303 | RBC
5.64925 | 3.05727 | RBC
5.60965 | 3.00837 | RBC
5.58492 | 2.97805 | RBC
5.53424 | 2.91642 | RBC
5.49191 | 2.86547 | RBC
5.46649 | 2.83511 | RBC
5.4898 | 2.86294 | RBC
5.46597 | 2.83448 | RBC
5.549 | 2.93429 | RBC
5.46594 | 2.83444 | RBC
5.41551 | 2.77472 | RBC
5.41773 | 2.77734 | RBC
5.40346 | 2.76055 | RBC
5.34056 | 2.68723 | RBC
5.3545 | 2.70339 | RBC
5.32832 | 2.67308 | RBC
5.32178 | 2.66554 | RBC
5.32014 | 2.66365 | RBC
5.27524 | 2.6122 | RBC
5.26401 | 2.59942 | RBC
5.23154 | 2.56264 | RBC
5.20859 | 2.53682 | RBC
5.20285 | 2.53039 | RBC
5.18659 | 2.5122 | RBC
5.13803 | 2.45832 | RBC
5.17038 | 2.49415 | RBC
5.20813 | 2.53631 | RBC
5.18791 | 2.51367 | RBC
5.16802 | 2.49152 | RBC
5.13339 | 2.4532 | RBC
5.12473 | 2.44367 | RBC
5.15223 | 2.474 | RBC
5.12944 | 2.44885 | RBC
5.10891 | 2.42631 | RBC
5.04445 | 2.35626 | RBC
5.04317 | 2.35488 | RBC
4.96869 | 2.27535 | RBC
4.97973 | 2.28705 | RBC
5.05665 | 2.36943 | RBC
5.07588 | 2.39028 | RBC
5.03619 | 2.34737 | RBC
5.01144 | 2.32082 | RBC
4.99042 | 2.2984 | RBC
4.88134 | 2.18398 | RBC
4.97273 | 2.27963 | RBC
4.93625 | 2.24118 | RBC
4.92713 | 2.23162 | RBC
4.88035 | 2.18295 | RBC
4.83899 | 2.14041 | RBC
4.88798 | 2.19085 | RBC
4.81124 | 2.11212 | RBC
4.80688 | 2.1077 | RBC
4.8058 | 2.10659 | RBC
4.76103 | 2.06145 | RBC
4.7795 | 2.08001 | RBC
4.73962 | 2.04006 | RBC
4.71482 | 2.01542 | RBC
4.72345 | 2.02398 | RBC
4.74044 | 2.04088 | RBC
4.72986 | 2.03034 | RBC
4.71238 | 2.01301 | RBC
4.70801 | 2.00869 | RBC
4.70692 | 2.00761 | RBC
4.72148 | 2.02202 | RBC
4.68062 | 1.98172 | RBC
4.7149 | 2.0155 | RBC
4.70864 | 2.00931 | RBC
4.69225 | 1.99314 | RBC
4.68815 | 1.98911 | RBC
4.65746 | 1.95907 | RBC
4.64979 | 1.9516 | RBC
4.67753 | 1.97869 | RBC
4.62514 | 1.92771 | RBC
4.61204 | 1.91508 | RBC
4.59394 | 1.89769 | RBC
4.61908 | 1.92185 | RBC
4.64019 | 1.94228 | RBC
4.63064 | 1.93302 | RBC
4.59859 | 1.90214 | RBC
4.60541 | 1.90869 | RBC
4.56262 | 1.86782 | RBC
4.53709 | 1.84366 | RBC
4.56037 | 1.86568 | RBC
4.50686 | 1.81529 | RBC
4.43416 | 1.74803 | RBC
4.46048 | 1.77221 | RBC
4.45223 | 1.76461 | RBC
4.45016 | 1.76271 | RBC
4.44965 | 1.76224 | RBC
4.40502 | 1.72146 | RBC
4.4087 | 1.7248 | RBC
4.39479 | 1.71218 | RBC
4.36165 | 1.68233 | RBC
4.33853 | 1.66168 | RBC
4.33275 | 1.65654 | RBC
4.3758 | 1.69505 | RBC
4.3569 | 1.67808 | RBC
4.29285 | 1.62129 | RBC
4.262 | 1.59433 | RBC
4.28395 | 1.61349 | RBC
4.25978 | 1.59239 | RBC
4.2389 | 1.5743 | RBC
4.27818 | 1.60844 | RBC
4.22867 | 1.56547 | RBC
4.2163 | 1.55483 | RBC
4.24286 | 1.57772 | RBC
4.23468 | 1.57065 | RBC
4.23263 | 1.56888 | RBC
4.23212 | 1.56844 | RBC
4.15783 | 1.50511 | RBC
4.18375 | 1.52704 | RBC
4.1754 | 1.51996 | RBC
4.20298 | 1.54343 | RBC
4.18021 | 1.52403 | RBC
4.18935 | 1.5318 | RBC
4.14714 | 1.49611 | RBC
4.15142 | 1.49971 | RBC
4.10799 | 1.46343 | RBC
4.1268 | 1.47908 | RBC
4.176 | 1.52046 | RBC
4.08447 | 1.44399 | RBC
4.09126 | 1.44958 | RBC
4.06329 | 1.4266 | RBC
4.11562 | 1.46977 | RBC
4.08421 | 1.44378 | RBC
4.0467 | 1.41307 | RBC
3.91866 | 1.31102 | RBC
3.94598 | 1.33243 | RBC
3.99731 | 1.37319 | RBC
3.96564 | 1.34797 | RBC
3.92806 | 1.31837 | RBC
3.91867 | 1.31102 | RBC
3.91632 | 1.30919 | RBC
3.88607 | 1.28572 | RBC
3.95267 | 1.3377 | RBC
3.92482 | 1.31583 | RBC
3.87336 | 1.27593 | RBC
3.87533 | 1.27744 | RBC
3.86099 | 1.26644 | RBC
3.82774 | 1.24113 | RBC
3.83426 | 1.24607 | RBC
3.83589 | 1.24731 | RBC
3.85113 | 1.2589 | RBC
3.84011 | 1.25051 | RBC
3.79286 | 1.21488 | RBC
3.76622 | 1.19505 | RBC
3.74472 | 1.17918 | RBC
3.75418 | 1.18615 | RBC
3.72688 | 1.1661 | RBC
3.73489 | 1.17196 | RBC
3.75172 | 1.18434 | RBC
3.71144 | 1.15484 | RBC
3.73103 | 1.16913 | RBC
3.75076 | 1.18362 | RBC
3.72603 | 1.16547 | RBC
3.70501 | 1.15017 | RBC
3.69976 | 1.14637 | RBC
3.72811 | 1.167 | RBC
3.70553 | 1.15055 | RBC
3.71472 | 1.15723 | RBC
3.62803 | 1.09509 | RBC
3.68051 | 1.13248 | RBC
3.66397 | 1.12062 | RBC
3.63017 | 1.09661 | RBC
3.62172 | 1.09065 | RBC
3.60478 | 1.07876 | RBC
3.57088 | 1.05518 | RBC
3.6069 | 1.08024 | RBC
3.54175 | 1.03516 | RBC
3.58479 | 1.06482 | RBC
3.61038 | 1.08268 | RBC
3.57228 | 1.05615 | RBC
3.53309 | 1.02925 | RBC
3.55296 | 1.04284 | RBC
3.46894 | 0.986048 | RBC
3.47759 | 0.991817 | RBC
3.49459 | 1.0032 | RBC
3.49884 | 1.00605 | RBC
3.42574 | 0.957549 | RBC
3.48163 | 0.994511 | RBC
3.42144 | 0.954736 | RBC
3.37673 | 0.925779 | RBC
3.36555 | 0.918618 | RBC
3.31826 | 0.88867 | RBC
3.35093 | 0.909302 | RBC
3.32944 | 0.895698 | RBC
3.30923 | 0.883016 | RBC
3.31901 | 0.889142 | RBC
3.32146 | 0.890677 | RBC
3.29241 | 0.872532 | RBC
3.27031 | 0.858873 | RBC
3.24996 | 0.846397 | RBC
3.23004 | 0.834288 | RBC
3.23989 | 0.840264 | RBC
3.21269 | 0.823822 | RBC
3.19106 | 0.810877 | RBC
3.18565 | 0.807658 | RBC
3.19913 | 0.815693 | RBC
3.2025 | 0.817709 | RBC
3.18851 | 0.80936 | RBC
3.17018 | 0.798493 | RBC
3.18043 | 0.804559 | RBC
3.16816 | 0.797301 | RBC
3.16509 | 0.795492 | RBC
3.1495 | 0.786329 | RBC
3.13076 | 0.775405 | RBC
3.15574 | 0.789993 | RBC
3.14716 | 0.784961 | RBC
3.15984 | 0.792401 | RBC
3.10369 | 0.759767 | RBC
3.08965 | 0.75173 | RBC
3.04164 | 0.724613 | RBC
3.1038 | 0.759832 | RBC
3.07485 | 0.743308 | RBC
3.06761 | 0.739208 | RBC
3.0213 | 0.713291 | RBC
3.03939 | 0.723353 | RBC
3.05874 | 0.734207 | RBC
3.04875 | 0.728591 | RBC
3.00176 | 0.702508 | RBC
3.00484 | 0.704203 | RBC
2.97595 | 0.688413 | RBC
2.98356 | 0.692551 | RBC
2.89647 | 0.64602 | RBC
2.91919 | 0.657984 | RBC
2.85071 | 0.622306 | RBC
2.84843 | 0.621134 | RBC
2.86269 | 0.628462 | RBC
2.86625 | 0.630302 | RBC
2.85231 | 0.623125 | RBC
2.80433 | 0.59878 | RBC
2.80717 | 0.600204 | RBC
2.85237 | 0.623156 | RBC
2.86367 | 0.628971 | RBC
2.8665 | 0.630429 | RBC
2.82271 | 0.60804 | RBC
2.82659 | 0.610007 | RBC
2.76824 | 0.580828 | RBC
2.76848 | 0.580948 | RBC
2.76854 | 0.580978 | RBC
2.79822 | 0.595719 | RBC
2.79081 | 0.592018 | RBC
2.80379 | 0.598507 | RBC
2.73287 | 0.56354 | RBC
2.72998 | 0.562137 | RBC
2.72925 | 0.561787 | RBC
2.71424 | 0.55455 | RBC
2.71049 | 0.552749 | RBC
2.67989 | 0.538191 | RBC
2.71673 | 0.555746 | RBC
2.71111 | 0.553048 | RBC
2.73937 | 0.566692 | RBC
2.71677 | 0.555765 | RBC
2.66662 | 0.53195 | RBC
2.68375 | 0.540018 | RBC
2.68803 | 0.542045 | RBC
2.70394 | 0.549614 | RBC
2.69308 | 0.54444 | RBC
2.6607 | 0.529177 | RBC
2.66744 | 0.532333 | RBC
2.66912 | 0.533123 | RBC
2.65471 | 0.526381 | RBC
2.63628 | 0.517826 | RBC
2.60201 | 0.502135 | RBC
2.59344 | 0.498254 | RBC
2.65062 | 0.524476 | RBC
2.59076 | 0.497046 | RBC
2.59063 | 0.496985 | RBC
2.57576 | 0.490304 | RBC
2.60171 | 0.502 | RBC
2.6082 | 0.504948 | RBC
2.60982 | 0.505687 | RBC
2.56573 | 0.485823 | RBC
2.52504 | 0.467894 | RBC
2.55937 | 0.482994 | RBC
2.53828 | 0.473687 | RBC
2.51818 | 0.464909 | RBC
2.55765 | 0.482233 | RBC
2.50819 | 0.460581 | RBC
2.55515 | 0.481126 | RBC
2.50757 | 0.460311 | RBC
2.5105 | 0.46158 | RBC
2.46674 | 0.442871 | RBC
2.42614 | 0.425906 | RBC
2.49015 | 0.452822 | RBC
2.46165 | 0.440724 | RBC
2.48419 | 0.450279 | RBC
2.44533 | 0.433878 | RBC
2.42079 | 0.423698 | RBC
2.37016 | 0.403132 | RBC
2.38716 | 0.409974 | RBC
2.36175 | 0.399774 | RBC
2.3554 | 0.397247 | RBC
2.38347 | 0.408484 | RBC
2.34599 | 0.393524 | RBC
2.38112 | 0.407537 | RBC
2.3899 | 0.411083 | RBC
2.37727 | 0.405985 | RBC
2.34444 | 0.392912 | RBC
2.3659 | 0.401431 | RBC
2.31194 | 0.380206 | RBC
2.26879 | 0.363705 | RBC
2.30249 | 0.376558 | RBC
2.29609 | 0.374096 | RBC
2.30932 | 0.379191 | RBC
2.35712 | 0.397932 | RBC
2.30974 | 0.379356 | RBC
2.31273 | 0.380513 | RBC
2.29865 | 0.375078 | RBC
2.33962 | 0.391012 | RBC
2.27571 | 0.366323 | RBC
2.27456 | 0.365888 | RBC
2.30393 | 0.377114 | RBC
2.28162 | 0.368567 | RBC
2.3057 | 0.377794 | RBC
2.25239 | 0.357546 | RBC
2.2539 | 0.358109 | RBC
2.25428 | 0.35825 | RBC
2.20987 | 0.341851 | RBC
2.22844 | 0.348654 | RBC
2.24791 | 0.355872 | RBC
2.19345 | 0.335897 | RBC
2.22433 | 0.347143 | RBC
2.24688 | 0.355489 | RBC
2.20803 | 0.341178 | RBC
2.22798 | 0.348484 | RBC
2.2033 | 0.33946 | RBC
2.22679 | 0.348048 | RBC
2.18817 | 0.333995 | RBC
2.23784 | 0.35213 | RBC
2.20577 | 0.340356 | RBC
2.21258 | 0.342837 | RBC
2.19945 | 0.338065 | RBC
2.211 | 0.342261 | RBC
2.16939 | 0.327281 | RBC
2.15899 | 0.323596 | RBC
2.15639 | 0.322679 | RBC
2.20024 | 0.338349 | RBC
2.12221 | 0.310756 | RBC
2.14719 | 0.319446 | RBC
2.15344 | 0.32164 | RBC
2.14017 | 0.31699 | RBC
2.10719 | 0.305599 | RBC
2.09895 | 0.302789 | RBC
2.15621 | 0.322615 | RBC
2.17053 | 0.327685 | RBC
2.08512 | 0.298109 | RBC
2.10826 | 0.305964 | RBC
2.06955 | 0.29289 | RBC
2.05987 | 0.289672 | RBC
2.11678 | 0.308886 | RBC
1.99752 | 0.269428 | RBC
2.04187 | 0.28374 | RBC
2.00846 | 0.272918 | RBC
2.01494 | 0.274998 | RBC
2.03139 | 0.28032 | RBC
2.02067 | 0.276846 | RBC
2.01799 | 0.275981 | RBC
2.03215 | 0.280568 | RBC
2.00603 | 0.272141 | RBC
1.91051 | 0.242571 | RBC
1.97562 | 0.262515 | RBC
1.96223 | 0.258341 | RBC
2.00338 | 0.271294 | RBC
1.93951 | 0.251343 | RBC
1.93837 | 0.250996 | RBC
1.96775 | 0.260058 | RBC
1.88611 | 0.235329 | RBC
1.85086 | 0.225091 | RBC
1.88655 | 0.235459 | RBC
1.82131 | 0.216706 | RBC
1.81983 | 0.216292 | RBC
1.81946 | 0.216188 | RBC
1.80454 | 0.212029 | RBC
1.8453 | 0.223499 | RBC
1.85549 | 0.226421 | RBC
1.84321 | 0.222902 | RBC
1.84014 | 0.222027 | RBC
1.88387 | 0.234671 | RBC
1.80581 | 0.212381 | RBC
1.84562 | 0.22359 | RBC
1.79625 | 0.209738 | RBC
1.76907 | 0.20233 | RBC
1.77711 | 0.204505 | RBC
1.82362 | 0.217353 | RBC
148.519 | 97.9053 | PEG-LEH
148.34 | 97.9007 | PEG-LEH
148.043 | 97.8931 | PEG-LEH
147.806 | 97.887 | PEG-LEH
147.569 | 97.8808 | PEG-LEH
147.435 | 97.8774 | PEG-LEH
147.402 | 97.8765 | PEG-LEH
147.275 | 97.8732 | PEG-LEH
147.169 | 97.8704 | PEG-LEH
146.905 | 97.8635 | PEG-LEH
146.394 | 97.85 | PEG-LEH
145.955 | 97.8384 | PEG-LEH
145.445 | 97.8246 | PEG-LEH
144.991 | 97.8123 | PEG-LEH
144.551 | 97.8003 | PEG-LEH
144.145 | 97.7891 | PEG-LEH
143.761 | 97.7785 | PEG-LEH
143.384 | 97.7679 | PEG-LEH
143.052 | 97.7586 | PEG-LEH
142.658 | 97.7474 | PEG-LEH
142.233 | 97.7352 | PEG-LEH
141.667 | 97.7189 | PEG-LEH
141.348 | 97.7096 | PEG-LEH
141.001 | 97.6994 | PEG-LEH
140.44 | 97.6828 | PEG-LEH
140.255 | 97.6773 | PEG-LEH
140.001 | 97.6697 | PEG-LEH
139.567 | 97.6567 | PEG-LEH
139.236 | 97.6466 | PEG-LEH
138.827 | 97.6341 | PEG-LEH
138.28 | 97.6172 | PEG-LEH
137.787 | 97.6018 | PEG-LEH
137.278 | 97.5858 | PEG-LEH
136.943 | 97.5752 | PEG-LEH
136.37 | 97.5568 | PEG-LEH
135.945 | 97.5431 | PEG-LEH
135.542 | 97.5299 | PEG-LEH
134.967 | 97.5109 | PEG-LEH
134.334 | 97.4898 | PEG-LEH
133.745 | 97.4699 | PEG-LEH
133.317 | 97.4552 | PEG-LEH
132.586 | 97.43 | PEG-LEH
131.929 | 97.4069 | PEG-LEH
131.587 | 97.3948 | PEG-LEH
131.279 | 97.3838 | PEG-LEH
131.113 | 97.3779 | PEG-LEH
130.79 | 97.3662 | PEG-LEH
130.042 | 97.3389 | PEG-LEH
129.247 | 97.3095 | PEG-LEH
128.766 | 97.2914 | PEG-LEH
128.483 | 97.2807 | PEG-LEH
128.115 | 97.2667 | PEG-LEH
127.623 | 97.2477 | PEG-LEH
126.907 | 97.2198 | PEG-LEH
126.149 | 97.1898 | PEG-LEH
125.812 | 97.1763 | PEG-LEH
125.594 | 97.1675 | PEG-LEH
125.361 | 97.1581 | PEG-LEH
124.799 | 97.1351 | PEG-LEH
124.273 | 97.1133 | PEG-LEH
123.741 | 97.091 | PEG-LEH
123.371 | 97.0754 | PEG-LEH
122.996 | 97.0594 | PEG-LEH
122.517 | 97.0388 | PEG-LEH
121.967 | 97.0148 | PEG-LEH
121.355 | 96.9879 | PEG-LEH
120.683 | 96.9578 | PEG-LEH
120.13 | 96.9327 | PEG-LEH
119.813 | 96.9182 | PEG-LEH
119.868 | 96.9207 | PEG-LEH
119.792 | 96.9172 | PEG-LEH
119.507 | 96.904 | PEG-LEH
119.316 | 96.8952 | PEG-LEH
119.032 | 96.8819 | PEG-LEH
118.53 | 96.8583 | PEG-LEH
118.109 | 96.8382 | PEG-LEH
117.603 | 96.8139 | PEG-LEH
116.794 | 96.7744 | PEG-LEH
116.013 | 96.7355 | PEG-LEH
115.566 | 96.7129 | PEG-LEH
115.128 | 96.6906 | PEG-LEH
114.855 | 96.6766 | PEG-LEH
114.506 | 96.6584 | PEG-LEH
114.077 | 96.636 | PEG-LEH
113.614 | 96.6115 | PEG-LEH
113.409 | 96.6006 | PEG-LEH
113.076 | 96.5828 | PEG-LEH
112.726 | 96.5638 | PEG-LEH
112.401 | 96.5461 | PEG-LEH
111.994 | 96.5237 | PEG-LEH
111.669 | 96.5057 | PEG-LEH
111.04 | 96.4704 | PEG-LEH
110.333 | 96.4301 | PEG-LEH
109.949 | 96.4079 | PEG-LEH
109.69 | 96.3927 | PEG-LEH
109.344 | 96.3724 | PEG-LEH
108.945 | 96.3488 | PEG-LEH
108.609 | 96.3286 | PEG-LEH
108.08 | 96.2967 | PEG-LEH
107.74 | 96.2759 | PEG-LEH
107.462 | 96.2588 | PEG-LEH
107.096 | 96.236 | PEG-LEH
106.708 | 96.2117 | PEG-LEH
106.24 | 96.182 | PEG-LEH
105.826 | 96.1555 | PEG-LEH
105.337 | 96.1238 | PEG-LEH
104.948 | 96.0983 | PEG-LEH
104.718 | 96.083 | PEG-LEH
104.541 | 96.0713 | PEG-LEH
104.082 | 96.0405 | PEG-LEH
103.789 | 96.0207 | PEG-LEH
103.286 | 95.9863 | PEG-LEH
102.819 | 95.954 | PEG-LEH
102.302 | 95.9177 | PEG-LEH
102.024 | 95.8981 | PEG-LEH
101.718 | 95.8762 | PEG-LEH
101.329 | 95.8482 | PEG-LEH
100.743 | 95.8054 | PEG-LEH
100.152 | 95.7615 | PEG-LEH
99.796 | 95.7348 | PEG-LEH
99.2771 | 95.6953 | PEG-LEH
98.7914 | 95.6579 | PEG-LEH
98.6107 | 95.6439 | PEG-LEH
98.3579 | 95.6241 | PEG-LEH
97.8646 | 95.5851 | PEG-LEH
97.6226 | 95.5658 | PEG-LEH
97.5177 | 95.5574 | PEG-LEH
97.2838 | 95.5385 | PEG-LEH
96.8397 | 95.5024 | PEG-LEH
96.358 | 95.4627 | PEG-LEH
96.0744 | 95.4391 | PEG-LEH
95.8997 | 95.4245 | PEG-LEH
95.5594 | 95.3958 | PEG-LEH
94.985 | 95.3467 | PEG-LEH
94.4706 | 95.302 | PEG-LEH
94.2975 | 95.2869 | PEG-LEH
94.1801 | 95.2765 | PEG-LEH
93.9876 | 95.2595 | PEG-LEH
93.6726 | 95.2315 | PEG-LEH
93.2082 | 95.1896 | PEG-LEH
92.6472 | 95.1384 | PEG-LEH
92.2994 | 95.1062 | PEG-LEH
92.0048 | 95.0787 | PEG-LEH
91.6494 | 95.0452 | PEG-LEH
91.1453 | 94.997 | PEG-LEH
90.6188 | 94.946 | PEG-LEH
90.2648 | 94.9112 | PEG-LEH
90.0724 | 94.8922 | PEG-LEH
89.8761 | 94.8726 | PEG-LEH
89.6787 | 94.8529 | PEG-LEH
89.2882 | 94.8134 | PEG-LEH
88.7309 | 94.7563 | PEG-LEH
88.0428 | 94.6845 | PEG-LEH
87.7225 | 94.6505 | PEG-LEH
87.509 | 94.6277 | PEG-LEH
87.159 | 94.59 | PEG-LEH
86.7304 | 94.5433 | PEG-LEH
86.2377 | 94.4888 | PEG-LEH
85.9217 | 94.4534 | PEG-LEH
85.6054 | 94.4177 | PEG-LEH
85.0518 | 94.3543 | PEG-LEH
84.424 | 94.281 | PEG-LEH
83.8666 | 94.2148 | PEG-LEH
83.6087 | 94.1837 | PEG-LEH
83.4849 | 94.1687 | PEG-LEH
83.3353 | 94.1505 | PEG-LEH
83.1199 | 94.1242 | PEG-LEH
82.8584 | 94.092 | PEG-LEH
82.4965 | 94.0469 | PEG-LEH
82.0797 | 93.9944 | PEG-LEH
81.7383 | 93.9508 | PEG-LEH
81.4156 | 93.9092 | PEG-LEH
81.1422 | 93.8736 | PEG-LEH
80.7772 | 93.8256 | PEG-LEH
80.4042 | 93.776 | PEG-LEH
80.044 | 93.7274 | PEG-LEH
79.7611 | 93.6889 | PEG-LEH
79.4087 | 93.6404 | PEG-LEH
78.9646 | 93.5786 | PEG-LEH
78.5274 | 93.5167 | PEG-LEH
78.2697 | 93.4799 | PEG-LEH
78.0867 | 93.4535 | PEG-LEH
77.9223 | 93.4297 | PEG-LEH
77.7329 | 93.4021 | PEG-LEH
77.4631 | 93.3624 | PEG-LEH
77.1435 | 93.315 | PEG-LEH
76.7522 | 93.2562 | PEG-LEH
76.3281 | 93.1917 | PEG-LEH
76.1479 | 93.1639 | PEG-LEH
75.9546 | 93.134 | PEG-LEH
75.7431 | 93.1011 | PEG-LEH
75.4233 | 93.0507 | PEG-LEH
75.0319 | 92.9884 | PEG-LEH
74.5189 | 92.9054 | PEG-LEH
74.0643 | 92.8307 | PEG-LEH
73.8172 | 92.7895 | PEG-LEH
73.5775 | 92.7493 | PEG-LEH
73.3841 | 92.7166 | PEG-LEH
72.9798 | 92.6474 | PEG-LEH
72.5377 | 92.5707 | PEG-LEH
72.2936 | 92.5278 | PEG-LEH
72.114 | 92.496 | PEG-LEH
71.9356 | 92.4643 | PEG-LEH
71.6982 | 92.4217 | PEG-LEH
71.3868 | 92.3652 | PEG-LEH
70.9382 | 92.2828 | PEG-LEH
70.6184 | 92.2232 | PEG-LEH
70.4791 | 92.1971 | PEG-LEH
70.296 | 92.1625 | PEG-LEH
70.1316 | 92.1312 | PEG-LEH
70.0163 | 92.1092 | PEG-LEH
69.7947 | 92.0666 | PEG-LEH
69.3834 | 91.9866 | PEG-LEH
69.1026 | 91.9313 | PEG-LEH
68.8396 | 91.8789 | PEG-LEH
68.5366 | 91.818 | PEG-LEH
68.3422 | 91.7785 | PEG-LEH
68.0712 | 91.723 | PEG-LEH
67.8106 | 91.6692 | PEG-LEH
67.5675 | 91.6184 | PEG-LEH
67.3288 | 91.5682 | PEG-LEH
66.9725 | 91.4923 | PEG-LEH
66.6017 | 91.4122 | PEG-LEH
66.3458 | 91.3563 | PEG-LEH
66.0149 | 91.2832 | PEG-LEH
65.7097 | 91.2149 | PEG-LEH
65.5445 | 91.1776 | PEG-LEH
65.3104 | 91.1244 | PEG-LEH
65.0739 | 91.0701 | PEG-LEH
64.8516 | 91.0186 | PEG-LEH
64.4994 | 90.9362 | PEG-LEH
64.2631 | 90.8802 | PEG-LEH
63.8481 | 90.7807 | PEG-LEH
63.3439 | 90.6575 | PEG-LEH
63.1289 | 90.6042 | PEG-LEH
62.912 | 90.5501 | PEG-LEH
62.6354 | 90.4803 | PEG-LEH
62.3734 | 90.4134 | PEG-LEH
62.2041 | 90.3699 | PEG-LEH
61.9838 | 90.3128 | PEG-LEH
61.647 | 90.2245 | PEG-LEH
61.3107 | 90.1351 | PEG-LEH
61.1376 | 90.0886 | PEG-LEH
60.7088 | 89.9721 | PEG-LEH
60.3494 | 89.8728 | PEG-LEH
60.2299 | 89.8395 | PEG-LEH
60.0221 | 89.7812 | PEG-LEH
59.7922 | 89.716 | PEG-LEH
59.5864 | 89.6572 | PEG-LEH
59.5795 | 89.6552 | PEG-LEH
59.4294 | 89.612 | PEG-LEH
59.0212 | 89.493 | PEG-LEH
58.5928 | 89.366 | PEG-LEH
58.1595 | 89.2351 | PEG-LEH
58.0067 | 89.1884 | PEG-LEH
57.7905 | 89.1218 | PEG-LEH
57.692 | 89.0912 | PEG-LEH
57.5487 | 89.0466 | PEG-LEH
57.1421 | 88.9183 | PEG-LEH
56.6252 | 88.7521 | PEG-LEH
56.4664 | 88.7002 | PEG-LEH
56.4563 | 88.6969 | PEG-LEH
56.3796 | 88.6718 | PEG-LEH
56.2122 | 88.6165 | PEG-LEH
55.8589 | 88.4987 | PEG-LEH
55.4591 | 88.3631 | PEG-LEH
55.0033 | 88.2056 | PEG-LEH
54.6965 | 88.0979 | PEG-LEH
54.427 | 88.002 | PEG-LEH
54.33 | 87.9672 | PEG-LEH
54.2168 | 87.9264 | PEG-LEH
53.8177 | 87.781 | PEG-LEH
53.5845 | 87.6948 | PEG-LEH
53.4075 | 87.6288 | PEG-LEH
53.2446 | 87.5675 | PEG-LEH
52.9815 | 87.4677 | PEG-LEH
52.797 | 87.397 | PEG-LEH
52.6768 | 87.3506 | PEG-LEH
52.3056 | 87.2057 | PEG-LEH
52.1535 | 87.1457 | PEG-LEH
52.0117 | 87.0893 | PEG-LEH
51.8576 | 87.0276 | PEG-LEH
51.5076 | 86.8859 | PEG-LEH
51.2125 | 86.7647 | PEG-LEH
51.0201 | 86.6847 | PEG-LEH
50.8978 | 86.6336 | PEG-LEH
50.7486 | 86.5707 | PEG-LEH
50.5334 | 86.4793 | PEG-LEH
50.2274 | 86.3478 | PEG-LEH
50.0472 | 86.2694 | PEG-LEH
49.8983 | 86.2041 | PEG-LEH
49.7276 | 86.1288 | PEG-LEH
49.5069 | 86.0305 | PEG-LEH
49.3183 | 85.9456 | PEG-LEH
49.0635 | 85.8298 | PEG-LEH
48.8071 | 85.7118 | PEG-LEH
48.6391 | 85.6338 | PEG-LEH
48.5675 | 85.6003 | PEG-LEH
48.4458 | 85.5431 | PEG-LEH
48.2522 | 85.4515 | PEG-LEH
47.8924 | 85.279 | PEG-LEH
47.491 | 85.083 | PEG-LEH
47.2423 | 84.9597 | PEG-LEH
47.106 | 84.8915 | PEG-LEH
46.9681 | 84.822 | PEG-LEH
46.6371 | 84.6532 | PEG-LEH
46.3615 | 84.5106 | PEG-LEH
46.2185 | 84.4359 | PEG-LEH
46.0641 | 84.3546 | PEG-LEH
45.8327 | 84.2315 | PEG-LEH
45.6117 | 84.1128 | PEG-LEH
45.5565 | 84.0829 | PEG-LEH
45.3202 | 83.9541 | PEG-LEH
45.0239 | 83.7903 | PEG-LEH
44.8756 | 83.7075 | PEG-LEH
44.6309 | 83.5695 | PEG-LEH
44.5105 | 83.5009 | PEG-LEH
44.3172 | 83.39 | PEG-LEH
44.1058 | 83.2675 | PEG-LEH
43.8453 | 83.1147 | PEG-LEH
43.5725 | 82.9525 | PEG-LEH
43.2967 | 82.7862 | PEG-LEH
43.124 | 82.6808 | PEG-LEH
43.0215 | 82.6179 | PEG-LEH
42.8327 | 82.501 | PEG-LEH
42.5927 | 82.3509 | PEG-LEH
42.5179 | 82.3037 | PEG-LEH
42.3509 | 82.1977 | PEG-LEH
42.1905 | 82.095 | PEG-LEH
42.1504 | 82.0692 | PEG-LEH
42.0514 | 82.0053 | PEG-LEH
42.0118 | 81.9797 | PEG-LEH
41.9129 | 81.9154 | PEG-LEH
41.7399 | 81.802 | PEG-LEH
41.4297 | 81.5963 | PEG-LEH
41.0556 | 81.3436 | PEG-LEH
40.7544 | 81.1366 | PEG-LEH
40.5012 | 80.96 | PEG-LEH
40.2006 | 80.7472 | PEG-LEH
39.992 | 80.5976 | PEG-LEH
39.8953 | 80.5277 | PEG-LEH
39.9601 | 80.5746 | PEG-LEH
40.006 | 80.6077 | PEG-LEH
39.9581 | 80.5732 | PEG-LEH
39.6792 | 80.3701 | PEG-LEH
39.4167 | 80.1762 | PEG-LEH
39.3363 | 80.1162 | PEG-LEH
39.2568 | 80.0567 | PEG-LEH
39.1925 | 80.0084 | PEG-LEH
38.9688 | 79.8389 | PEG-LEH
38.8535 | 79.7508 | PEG-LEH
38.6319 | 79.5799 | PEG-LEH
38.443 | 79.4325 | PEG-LEH
38.292 | 79.3137 | PEG-LEH
38.0615 | 79.1303 | PEG-LEH
37.7962 | 78.9164 | PEG-LEH
37.5668 | 78.7289 | PEG-LEH
37.4353 | 78.6203 | PEG-LEH
37.2393 | 78.4571 | PEG-LEH
37.0864 | 78.3286 | PEG-LEH
36.8851 | 78.1576 | PEG-LEH
36.6865 | 77.9871 | PEG-LEH
36.5478 | 77.867 | PEG-LEH
36.4983 | 77.8239 | PEG-LEH
36.2932 | 77.6439 | PEG-LEH
36.0194 | 77.4005 | PEG-LEH
35.7286 | 77.1377 | PEG-LEH
35.552 | 76.9762 | PEG-LEH
35.4931 | 76.9219 | PEG-LEH
35.3893 | 76.8259 | PEG-LEH
35.4524 | 76.8843 | PEG-LEH
35.4088 | 76.844 | PEG-LEH
35.4128 | 76.8476 | PEG-LEH
35.2951 | 76.7382 | PEG-LEH
35.0877 | 76.5436 | PEG-LEH
34.9173 | 76.3819 | PEG-LEH
34.6225 | 76.0986 | PEG-LEH
34.4005 | 75.8821 | PEG-LEH
34.1968 | 75.6809 | PEG-LEH
34.0123 | 75.4968 | PEG-LEH
33.7586 | 75.2404 | PEG-LEH
33.5914 | 75.0693 | PEG-LEH
33.5051 | 74.9804 | PEG-LEH
33.4242 | 74.8966 | PEG-LEH
33.3595 | 74.8294 | PEG-LEH
33.1505 | 74.6104 | PEG-LEH
32.9203 | 74.3661 | PEG-LEH
32.7738 | 74.2089 | PEG-LEH
32.663 | 74.0891 | PEG-LEH
32.6353 | 74.0591 | PEG-LEH
32.569 | 73.987 | PEG-LEH
32.5228 | 73.9366 | PEG-LEH
32.4074 | 73.81 | PEG-LEH
32.2006 | 73.5811 | PEG-LEH
32.0451 | 73.4071 | PEG-LEH
31.7245 | 73.0434 | PEG-LEH
31.6295 | 72.9343 | PEG-LEH
31.5761 | 72.8727 | PEG-LEH
31.5034 | 72.7886 | PEG-LEH
31.3073 | 72.5598 | PEG-LEH
31.1544 | 72.3797 | PEG-LEH
31.0421 | 72.2462 | PEG-LEH
30.9695 | 72.1595 | PEG-LEH
30.9217 | 72.1022 | PEG-LEH
30.8208 | 71.9808 | PEG-LEH
30.751 | 71.8964 | PEG-LEH
30.6001 | 71.7127 | PEG-LEH
30.3696 | 71.4288 | PEG-LEH
30.223 | 71.2463 | PEG-LEH
30.0974 | 71.0886 | PEG-LEH
29.9918 | 70.9552 | PEG-LEH
29.9506 | 70.9029 | PEG-LEH
29.8365 | 70.7574 | PEG-LEH
29.5855 | 70.4339 | PEG-LEH
29.3003 | 70.0604 | PEG-LEH
29.0362 | 69.7089 | PEG-LEH
29.0147 | 69.68 | PEG-LEH
28.9797 | 69.6328 | PEG-LEH
28.8078 | 69.4003 | PEG-LEH
28.6461 | 69.1794 | PEG-LEH
28.5464 | 69.0421 | PEG-LEH
28.5363 | 69.0281 | PEG-LEH
28.4745 | 68.9425 | PEG-LEH
28.3997 | 68.8385 | PEG-LEH
28.3513 | 68.771 | PEG-LEH
28.2503 | 68.6294 | PEG-LEH
28.1212 | 68.4472 | PEG-LEH
28.0444 | 68.3382 | PEG-LEH
27.9511 | 68.2049 | PEG-LEH
27.7943 | 67.9795 | PEG-LEH
27.6513 | 67.7719 | PEG-LEH
27.4672 | 67.5023 | PEG-LEH
27.3322 | 67.3025 | PEG-LEH
27.1502 | 67.0307 | PEG-LEH
27.0009 | 66.8054 | PEG-LEH
26.8301 | 66.5453 | PEG-LEH
26.6984 | 66.3429 | PEG-LEH
26.532 | 66.0849 | PEG-LEH
26.4162 | 65.9039 | PEG-LEH
26.328 | 65.765 | PEG-LEH
26.1576 | 65.4949 | PEG-LEH
26.0705 | 65.3557 | PEG-LEH
25.945 | 65.1537 | PEG-LEH
25.8542 | 65.0069 | PEG-LEH
25.8019 | 64.9218 | PEG-LEH
25.5219 | 64.462 | PEG-LEH
25.2294 | 63.9734 | PEG-LEH
24.9635 | 63.5217 | PEG-LEH
24.9415 | 63.484 | PEG-LEH
24.9212 | 63.4491 | PEG-LEH
24.842 | 63.3128 | PEG-LEH
24.7925 | 63.2273 | PEG-LEH
24.7505 | 63.1545 | PEG-LEH
24.6955 | 63.059 | PEG-LEH
24.6817 | 63.0351 | PEG-LEH
24.6338 | 62.9515 | PEG-LEH
24.6218 | 62.9305 | PEG-LEH
24.5743 | 62.8474 | PEG-LEH
24.5476 | 62.8006 | PEG-LEH
24.4075 | 62.5535 | PEG-LEH
24.2835 | 62.3331 | PEG-LEH
24.2376 | 62.2512 | PEG-LEH
24.1817 | 62.151 | PEG-LEH
24.0342 | 61.8852 | PEG-LEH
23.8046 | 61.4665 | PEG-LEH
23.673 | 61.2241 | PEG-LEH
23.655 | 61.1906 | PEG-LEH
23.5466 | 60.9893 | PEG-LEH
23.4899 | 60.8834 | PEG-LEH
23.3126 | 60.55 | PEG-LEH
23.1199 | 60.1838 | PEG-LEH
22.9828 | 59.9205 | PEG-LEH
22.8447 | 59.6531 | PEG-LEH
22.7064 | 59.3832 | PEG-LEH
22.6421 | 59.257 | PEG-LEH
22.6261 | 59.2254 | PEG-LEH
22.5479 | 59.0712 | PEG-LEH
22.5135 | 59.0031 | PEG-LEH
22.4753 | 58.9272 | PEG-LEH
22.4212 | 58.8196 | PEG-LEH
22.3484 | 58.6742 | PEG-LEH
22.3005 | 58.5782 | PEG-LEH
22.3331 | 58.6434 | PEG-LEH
22.2374 | 58.4512 | PEG-LEH
22.1245 | 58.223 | PEG-LEH
22.0073 | 57.9844 | PEG-LEH
21.9631 | 57.8942 | PEG-LEH
21.7593 | 57.4743 | PEG-LEH
21.6194 | 57.1832 | PEG-LEH
21.4806 | 56.892 | PEG-LEH
21.3421 | 56.5991 | PEG-LEH
21.2185 | 56.3357 | PEG-LEH
21.1134 | 56.1103 | PEG-LEH
21.013 | 55.8936 | PEG-LEH
20.8841 | 55.6135 | PEG-LEH
20.7925 | 55.4134 | PEG-LEH
20.7252 | 55.2654 | PEG-LEH
20.6787 | 55.1629 | PEG-LEH
20.6077 | 55.006 | PEG-LEH
20.501 | 54.7689 | PEG-LEH
20.3557 | 54.4436 | PEG-LEH
20.26 | 54.228 | PEG-LEH
20.162 | 54.0057 | PEG-LEH
20.1078 | 53.8824 | PEG-LEH
19.9163 | 53.4434 | PEG-LEH
19.7201 | 52.9887 | PEG-LEH
19.6117 | 52.7354 | PEG-LEH
19.6736 | 52.8803 | PEG-LEH
19.7039 | 52.951 | PEG-LEH
19.6819 | 52.8995 | PEG-LEH
19.6912 | 52.9212 | PEG-LEH
19.5897 | 52.6837 | PEG-LEH
19.416 | 52.274 | PEG-LEH
19.2095 | 51.7815 | PEG-LEH
19.054 | 51.4072 | PEG-LEH
18.9707 | 51.2051 | PEG-LEH
18.8164 | 50.8286 | PEG-LEH
18.6443 | 50.405 | PEG-LEH
18.5271 | 50.1143 | PEG-LEH
18.5275 | 50.1152 | PEG-LEH
18.5276 | 50.1154 | PEG-LEH
18.498 | 50.0416 | PEG-LEH
18.3868 | 49.7634 | PEG-LEH
18.3145 | 49.5817 | PEG-LEH
18.2222 | 49.3489 | PEG-LEH
18.1399 | 49.14 | PEG-LEH
18.0748 | 48.9743 | PEG-LEH
17.925 | 48.5908 | PEG-LEH
17.8579 | 48.418 | PEG-LEH
17.6632 | 47.913 | PEG-LEH
17.5849 | 47.7084 | PEG-LEH
17.5356 | 47.5793 | PEG-LEH
17.4936 | 47.4691 | PEG-LEH
17.4831 | 47.4415 | PEG-LEH
17.3915 | 47.1999 | PEG-LEH
17.2203 | 46.7453 | PEG-LEH
17.1627 | 46.5914 | PEG-LEH
17.0742 | 46.354 | PEG-LEH
16.9334 | 45.9744 | PEG-LEH
16.824 | 45.6777 | PEG-LEH
16.7522 | 45.4819 | PEG-LEH
16.6601 | 45.2298 | PEG-LEH
16.5333 | 44.8808 | PEG-LEH
16.5905 | 45.0386 | PEG-LEH
16.5604 | 44.9555 | PEG-LEH
16.5232 | 44.8529 | PEG-LEH
16.4545 | 44.663 | PEG-LEH
16.3336 | 44.3269 | PEG-LEH
16.3923 | 44.4904 | PEG-LEH
16.4663 | 44.6957 | PEG-LEH
16.4552 | 44.6648 | PEG-LEH
16.4524 | 44.657 | PEG-LEH
16.422 | 44.5728 | PEG-LEH
16.3403 | 44.3455 | PEG-LEH
16.1864 | 43.9151 | PEG-LEH
16.0441 | 43.5143 | PEG-LEH
15.9195 | 43.1612 | PEG-LEH
15.9032 | 43.1149 | PEG-LEH
15.8398 | 42.9342 | PEG-LEH
15.7053 | 42.5492 | PEG-LEH
15.6569 | 42.41 | PEG-LEH
15.6151 | 42.2896 | PEG-LEH
15.6047 | 42.2595 | PEG-LEH
15.5576 | 42.1235 | PEG-LEH
15.5013 | 41.9606 | PEG-LEH
15.4872 | 41.9198 | PEG-LEH
15.2464 | 41.2177 | PEG-LEH
15.1566 | 40.9537 | PEG-LEH
15.0303 | 40.581 | PEG-LEH
14.8801 | 40.135 | PEG-LEH
14.7832 | 39.8458 | PEG-LEH
14.7145 | 39.64 | PEG-LEH
14.5045 | 39.0074 | PEG-LEH
14.2889 | 38.352 | PEG-LEH
14.1757 | 38.0056 | PEG-LEH
14.2512 | 38.2368 | PEG-LEH
14.4035 | 38.7011 | PEG-LEH
14.3971 | 38.6817 | PEG-LEH
14.3955 | 38.6768 | PEG-LEH
14.3506 | 38.5402 | PEG-LEH
14.2949 | 38.3704 | PEG-LEH
14.281 | 38.3279 | PEG-LEH
14.2627 | 38.2719 | PEG-LEH
14.2581 | 38.2579 | PEG-LEH
14.168 | 37.982 | PEG-LEH
14.0565 | 37.6392 | PEG-LEH
13.9396 | 37.2784 | PEG-LEH
13.7769 | 36.7734 | PEG-LEH
13.6769 | 36.4616 | PEG-LEH
13.6075 | 36.2441 | PEG-LEH
13.5604 | 36.0967 | PEG-LEH
13.43 | 35.6865 | PEG-LEH
13.3085 | 35.3024 | PEG-LEH
13.2336 | 35.065 | PEG-LEH
13.1259 | 34.7225 | PEG-LEH
13.0693 | 34.5421 | PEG-LEH
13.0551 | 34.4969 | PEG-LEH
13.0664 | 34.5329 | PEG-LEH
12.9803 | 34.2576 | PEG-LEH
12.8846 | 33.9508 | PEG-LEH
12.8162 | 33.7309 | PEG-LEH
12.8139 | 33.7236 | PEG-LEH
12.7688 | 33.5785 | PEG-LEH
12.7576 | 33.5422 | PEG-LEH
12.6361 | 33.1499 | PEG-LEH
12.5761 | 32.9556 | PEG-LEH
12.5759 | 32.955 | PEG-LEH
12.4721 | 32.6179 | PEG-LEH
12.4313 | 32.4852 | PEG-LEH
12.3024 | 32.0651 | PEG-LEH
12.2554 | 31.9113 | PEG-LEH
12.2881 | 32.0183 | PEG-LEH
12.2222 | 31.8025 | PEG-LEH
12.0574 | 31.2619 | PEG-LEH
11.8975 | 30.7353 | PEG-LEH
11.7538 | 30.2599 | PEG-LEH
11.6733 | 29.9932 | PEG-LEH
11.6829 | 30.0249 | PEG-LEH
11.7298 | 30.1803 | PEG-LEH
11.6377 | 29.8748 | PEG-LEH
11.4515 | 29.2554 | PEG-LEH
11.2567 | 28.6045 | PEG-LEH
11.1635 | 28.2923 | PEG-LEH
11.1105 | 28.1146 | PEG-LEH
10.949 | 27.5718 | PEG-LEH
10.8048 | 27.0861 | PEG-LEH
10.7539 | 26.9144 | PEG-LEH
10.756 | 26.9215 | PEG-LEH
10.6972 | 26.7231 | PEG-LEH
10.5935 | 26.3727 | PEG-LEH
10.5528 | 26.2349 | PEG-LEH
10.5129 | 26.1 | PEG-LEH
10.503 | 26.0663 | PEG-LEH
10.545 | 26.2085 | PEG-LEH
10.6 | 26.3945 | PEG-LEH
10.4951 | 26.0396 | PEG-LEH
10.3947 | 25.6996 | PEG-LEH
10.3696 | 25.6145 | PEG-LEH
10.215 | 25.0902 | PEG-LEH
10.1022 | 24.7072 | PEG-LEH
10.163 | 24.9136 | PEG-LEH
10.1486 | 24.8645 | PEG-LEH
10.1153 | 24.7515 | PEG-LEH
9.98832 | 24.32 | PEG-LEH
10.0159 | 24.4138 | PEG-LEH
9.97831 | 24.286 | PEG-LEH
9.85027 | 23.8506 | PEG-LEH
9.81826 | 23.7417 | PEG-LEH
9.76576 | 23.5631 | PEG-LEH
9.72298 | 23.4175 | PEG-LEH
9.65297 | 23.1793 | PEG-LEH
9.48716 | 22.615 | PEG-LEH
9.47537 | 22.5749 | PEG-LEH
9.48725 | 22.6153 | PEG-LEH
9.47539 | 22.5749 | PEG-LEH
9.42794 | 22.4135 | PEG-LEH
9.31226 | 22.0199 | PEG-LEH
9.22403 | 21.7198 | PEG-LEH
9.08333 | 21.2415 | PEG-LEH
9.00366 | 20.9709 | PEG-LEH
8.96891 | 20.8529 | PEG-LEH
8.9454 | 20.7731 | PEG-LEH
8.98401 | 20.9042 | PEG-LEH
8.90468 | 20.6349 | PEG-LEH
8.85519 | 20.467 | PEG-LEH
8.82799 | 20.3748 | PEG-LEH
8.80636 | 20.3015 | PEG-LEH
8.74163 | 20.0821 | PEG-LEH
8.71062 | 19.9771 | PEG-LEH
8.61388 | 19.6498 | PEG-LEH
8.5897 | 19.5681 | PEG-LEH
8.47984 | 19.197 | PEG-LEH
8.54136 | 19.4047 | PEG-LEH
8.45293 | 19.1062 | PEG-LEH
8.44565 | 19.0817 | PEG-LEH
8.34002 | 18.7257 | PEG-LEH
8.29878 | 18.5869 | PEG-LEH
8.16983 | 18.1537 | PEG-LEH
8.12277 | 17.9959 | PEG-LEH
8.14066 | 18.0559 | PEG-LEH
8.15996 | 18.1206 | PEG-LEH
8.14996 | 18.087 | PEG-LEH
8.08814 | 17.8799 | PEG-LEH
7.96887 | 17.481 | PEG-LEH
7.87974 | 17.1837 | PEG-LEH
7.76847 | 16.8135 | PEG-LEH
7.69617 | 16.5736 | PEG-LEH
7.70775 | 16.612 | PEG-LEH
7.74031 | 16.72 | PEG-LEH
7.68912 | 16.5503 | PEG-LEH
7.6615 | 16.4588 | PEG-LEH
7.56561 | 16.1418 | PEG-LEH
7.49715 | 15.9161 | PEG-LEH
7.48004 | 15.8597 | PEG-LEH
7.47576 | 15.8456 | PEG-LEH
7.47469 | 15.8421 | PEG-LEH
7.42993 | 15.6949 | PEG-LEH
7.24078 | 15.0757 | PEG-LEH
7.10451 | 14.6324 | PEG-LEH
7.05562 | 14.474 | PEG-LEH
7.05822 | 14.4824 | PEG-LEH
6.99955 | 14.2927 | PEG-LEH
6.9404 | 14.102 | PEG-LEH
6.91078 | 14.0067 | PEG-LEH
6.96269 | 14.1738 | PEG-LEH
6.94601 | 14.1201 | PEG-LEH
6.91218 | 14.0112 | PEG-LEH
6.88889 | 13.9364 | PEG-LEH
6.88307 | 13.9177 | PEG-LEH
6.85195 | 13.8178 | PEG-LEH
6.82935 | 13.7454 | PEG-LEH
6.7792 | 13.585 | PEG-LEH
6.76667 | 13.545 | PEG-LEH
6.67455 | 13.2516 | PEG-LEH
6.54772 | 12.8499 | PEG-LEH
6.50118 | 12.7033 | PEG-LEH
6.43022 | 12.4805 | PEG-LEH
6.41248 | 12.4249 | PEG-LEH
6.40805 | 12.411 | PEG-LEH
6.4366 | 12.5005 | PEG-LEH
6.35476 | 12.2445 | PEG-LEH
6.23049 | 11.8584 | PEG-LEH
6.05112 | 11.3066 | PEG-LEH
6.03594 | 11.2602 | PEG-LEH
6.09146 | 11.4301 | PEG-LEH
6.10534 | 11.4727 | PEG-LEH
5.93085 | 10.9405 | PEG-LEH
5.88723 | 10.8085 | PEG-LEH
5.89115 | 10.8203 | PEG-LEH
5.86247 | 10.7338 | PEG-LEH
5.8553 | 10.7121 | PEG-LEH
5.86834 | 10.7515 | PEG-LEH
5.90126 | 10.8509 | PEG-LEH
5.865 | 10.7414 | PEG-LEH
5.82628 | 10.6248 | PEG-LEH
5.68312 | 10.1968 | PEG-LEH
5.57319 | 9.87148 | PEG-LEH
5.45672 | 9.53022 | PEG-LEH
5.41278 | 9.40237 | PEG-LEH
5.3573 | 9.24172 | PEG-LEH
5.29894 | 9.07362 | PEG-LEH
5.28435 | 9.03175 | PEG-LEH
5.26587 | 8.97879 | PEG-LEH
5.27608 | 9.00804 | PEG-LEH
5.27864 | 9.01536 | PEG-LEH
5.17546 | 8.72109 | PEG-LEH
5.17933 | 8.73206 | PEG-LEH
5.06166 | 8.40003 | PEG-LEH
5.04707 | 8.35915 | PEG-LEH
4.9841 | 8.18343 | PEG-LEH
4.99802 | 8.22217 | PEG-LEH
4.98667 | 8.19057 | PEG-LEH
4.92451 | 8.01824 | PEG-LEH
4.86448 | 7.85294 | PEG-LEH
4.83465 | 7.77119 | PEG-LEH
4.75304 | 7.54905 | PEG-LEH
4.7178 | 7.45381 | PEG-LEH
4.57553 | 7.07336 | PEG-LEH
4.59928 | 7.1364 | PEG-LEH
4.56072 | 7.03417 | PEG-LEH
4.6549 | 7.28477 | PEG-LEH
4.58946 | 7.11032 | PEG-LEH
4.51378 | 6.91037 | PEG-LEH
4.39105 | 6.5903 | PEG-LEH
4.34554 | 6.47296 | PEG-LEH
4.37865 | 6.55826 | PEG-LEH
4.40176 | 6.61801 | PEG-LEH
4.43719 | 6.71002 | PEG-LEH
4.35707 | 6.50263 | PEG-LEH
4.32221 | 6.41311 | PEG-LEH
4.22452 | 6.16457 | PEG-LEH
4.12594 | 5.91737 | PEG-LEH
4.11613 | 5.89296 | PEG-LEH
4.09885 | 5.85006 | PEG-LEH
4.10936 | 5.87613 | PEG-LEH
4.06749 | 5.77252 | PEG-LEH
4.11635 | 5.8935 | PEG-LEH
4.06924 | 5.77683 | PEG-LEH
3.99814 | 5.60236 | PEG-LEH
3.95071 | 5.48705 | PEG-LEH
3.89436 | 5.35122 | PEG-LEH
3.88027 | 5.31746 | PEG-LEH
3.92124 | 5.41586 | PEG-LEH
3.91665 | 5.40481 | PEG-LEH
3.94517 | 5.47363 | PEG-LEH
3.87815 | 5.31237 | PEG-LEH
3.92071 | 5.41458 | PEG-LEH
3.90169 | 5.36882 | PEG-LEH
3.86728 | 5.28638 | PEG-LEH
3.76969 | 5.05523 | PEG-LEH
3.70081 | 4.8944 | PEG-LEH
3.6391 | 4.752 | PEG-LEH
3.68299 | 4.85312 | PEG-LEH
3.516 | 4.47278 | PEG-LEH
3.45942 | 4.34663 | PEG-LEH
3.40079 | 4.21738 | PEG-LEH
3.32681 | 4.05649 | PEG-LEH
3.23417 | 3.85849 | PEG-LEH
3.19617 | 3.77843 | PEG-LEH
3.20151 | 3.78963 | PEG-LEH
3.14352 | 3.66858 | PEG-LEH
3.14385 | 3.66927 | PEG-LEH
3.11428 | 3.60813 | PEG-LEH
3.09205 | 3.56246 | PEG-LEH
3.04201 | 3.46047 | PEG-LEH
3.05915 | 3.49528 | PEG-LEH
3.0931 | 3.56461 | PEG-LEH
3.07193 | 3.52131 | PEG-LEH
3.03698 | 3.45028 | PEG-LEH
2.95409 | 3.2842 | PEG-LEH
2.97785 | 3.33149 | PEG-LEH
3.04312 | 3.46272 | PEG-LEH
3.02977 | 3.43572 | PEG-LEH
3.01161 | 3.3991 | PEG-LEH
2.9774 | 3.33059 | PEG-LEH
2.90953 | 3.19631 | PEG-LEH
2.83325 | 3.04807 | PEG-LEH
2.81417 | 3.01146 | PEG-LEH
2.73526 | 2.86192 | PEG-LEH
2.71553 | 2.82503 | PEG-LEH
2.76991 | 2.92721 | PEG-LEH
2.69453 | 2.78598 | PEG-LEH
2.70535 | 2.80606 | PEG-LEH
2.72288 | 2.83875 | PEG-LEH
2.72726 | 2.84695 | PEG-LEH
2.72836 | 2.849 | PEG-LEH
2.7138 | 2.82181 | PEG-LEH
2.6805 | 2.76002 | PEG-LEH
2.52388 | 2.47705 | PEG-LEH
2.52921 | 2.48648 | PEG-LEH
2.48606 | 2.41064 | PEG-LEH
2.44561 | 2.34046 | PEG-LEH
2.47998 | 2.40005 | PEG-LEH
2.48858 | 2.41505 | PEG-LEH
2.43141 | 2.31604 | PEG-LEH
2.4616 | 2.36812 | PEG-LEH
2.42466 | 2.30447 | PEG-LEH
2.47475 | 2.39094 | PEG-LEH
2.47244 | 2.38692 | PEG-LEH
2.41254 | 2.28375 | PEG-LEH
2.33825 | 2.15846 | PEG-LEH
2.31967 | 2.1276 | PEG-LEH
2.25571 | 2.0228 | PEG-LEH
2.31387 | 2.118 | PEG-LEH
2.29875 | 2.09307 | PEG-LEH
2.29497 | 2.08686 | PEG-LEH
2.29402 | 2.08531 | PEG-LEH
2.29379 | 2.08492 | PEG-LEH
2.23441 | 1.9884 | PEG-LEH
2.14541 | 1.84741 | PEG-LEH
2.09351 | 1.76723 | PEG-LEH
2.12502 | 1.81572 | PEG-LEH
2.05875 | 1.7144 | PEG-LEH
1.92354 | 1.51553 | PEG-LEH
1.9194 | 1.5096 | PEG-LEH
1.81455 | 1.36302 | PEG-LEH
0 | 0 | PEG-LEH
1.91716 | 0.513138 | hHb
1.99307 | 0.570858 | hHb
2.08625 | 0.647091 | hHb
2.24311 | 0.789298 | hHb
2.32685 | 0.872587 | hHb
2.40715 | 0.957422 | hHb
2.48659 | 1.04624 | hHb
2.5955 | 1.17609 | hHb
2.66725 | 1.26686 | hHb
2.75939 | 1.38962 | hHb
2.87147 | 1.54853 | hHb
2.97369 | 1.70282 | hHb
3.11798 | 1.9361 | hHb
3.25794 | 2.1801 | hHb
3.39681 | 2.43982 | hHb
3.49089 | 2.62589 | hHb
3.58862 | 2.82793 | hHb
3.74662 | 3.1737 | hHb
3.8158 | 3.33261 | hHb
3.93698 | 3.62207 | hHb
4.04149 | 3.88311 | hHb
4.15666 | 4.18314 | hHb
4.27449 | 4.50355 | hHb
4.393 | 4.83953 | hHb
4.45231 | 5.01286 | hHb
4.55618 | 5.32477 | hHb
4.73056 | 5.87221 | hHb
4.77415 | 6.01372 | hHb
4.90378 | 6.44548 | hHb
4.95103 | 6.60691 | hHb
5.0222 | 6.85419 | hHb
5.14388 | 7.28824 | hHb
5.20399 | 7.50787 | hHb
5.29322 | 7.84028 | hHb
5.43425 | 8.38098 | hHb
5.5734 | 8.93259 | hHb
5.68239 | 9.37706 | hHb
5.75416 | 9.67561 | hHb
5.84631 | 10.0656 | hHb
5.97323 | 10.6151 | hHb
6.10885 | 11.2175 | hHb
6.21696 | 11.7089 | hHb
6.28851 | 12.0393 | hHb
6.3806 | 12.4708 | hHb
6.41846 | 12.6501 | hHb
6.54666 | 13.2656 | hHb
6.66775 | 13.8585 | hHb
6.77223 | 14.3788 | hHb
6.84287 | 14.735 | hHb
6.89022 | 14.9757 | hHb
6.91689 | 15.112 | hHb
7.01261 | 15.605 | hHb
7.12558 | 16.1948 | hHb
7.19835 | 16.579 | hHb
7.33527 | 17.3108 | hHb
7.45854 | 17.9792 | hHb
7.57841 | 18.6372 | hHb
7.71226 | 19.3811 | hHb
7.71604 | 19.4023 | hHb
7.83571 | 20.0752 | hHb
7.89531 | 20.4128 | hHb
7.92506 | 20.5819 | hHb
7.97701 | 20.8783 | hHb
8.06421 | 21.3783 | hHb
8.14537 | 21.8465 | hHb
8.21018 | 22.2223 | hHb
8.31543 | 22.8359 | hHb
8.41595 | 23.4255 | hHb
8.51528 | 24.0114 | hHb
8.55496 | 24.2463 | hHb
8.65392 | 24.8341 | hHb
8.72319 | 25.2471 | hHb
8.78503 | 25.6168 | hHb
8.83017 | 25.8873 | hHb
8.88598 | 26.2223 | hHb
8.97413 | 26.7528 | hHb
9.05554 | 27.244 | hHb
9.12041 | 27.6363 | hHb
9.16631 | 27.9142 | hHb
9.23715 | 28.3438 | hHb
9.3439 | 28.9923 | hHb
9.37059 | 29.1546 | hHb
9.45147 | 29.6469 | hHb
9.56074 | 30.3129 | hHb
9.66226 | 30.9322 | hHb
9.71732 | 31.2683 | hHb
9.82013 | 31.8959 | hHb
9.9052 | 32.4152 | hHb
9.91162 | 32.4544 | hHb
10.0468 | 33.2793 | hHb
10.1696 | 34.0282 | hHb
10.2003 | 34.2153 | hHb
10.2822 | 34.7137 | hHb
10.3472 | 35.1088 | hHb
10.408 | 35.4779 | hHb
10.5122 | 36.11 | hHb
10.5235 | 36.178 | hHb
10.5708 | 36.4644 | hHb
10.6568 | 36.9843 | hHb
10.7377 | 37.4719 | hHb
10.8173 | 37.9506 | hHb
10.9262 | 38.604 | hHb
11.0128 | 39.1217 | hHb
11.0938 | 39.6046 | hHb
11.1586 | 39.9895 | hHb
11.2193 | 40.3495 | hHb
11.3681 | 41.2274 | hHb
11.4498 | 41.7072 | hHb
11.4999 | 42.0005 | hHb
11.5866 | 42.5065 | hHb
11.638 | 42.8051 | hHb
11.6657 | 42.9657 | hHb
11.7468 | 43.4351 | hHb
11.8116 | 43.8085 | hHb
11.8575 | 44.0721 | hHb
11.9283 | 44.4776 | hHb
12.0351 | 45.0857 | hHb
12.0914 | 45.4052 | hHb
12.1797 | 45.9035 | hHb
12.2909 | 46.5265 | hHb
12.3632 | 46.9295 | hHb
12.3961 | 47.1123 | hHb
12.4637 | 47.4864 | hHb
12.4954 | 47.6615 | hHb
12.5479 | 47.95 | hHb
12.6352 | 48.4279 | hHb
12.6867 | 48.7084 | hHb
12.7441 | 49.0197 | hHb
12.8327 | 49.4974 | hHb
12.8548 | 49.6163 | hHb
12.8603 | 49.646 | hHb
12.8914 | 49.8125 | hHb
12.9288 | 50.0126 | hHb
13.0272 | 50.5358 | hHb
13.0518 | 50.666 | hHb
13.1619 | 51.245 | hHb
13.2933 | 51.9297 | hHb
13.341 | 52.1764 | hHb
13.5161 | 53.074 | hHb
13.5748 | 53.3715 | hHb
13.6043 | 53.5205 | hHb
13.6859 | 53.9308 | hHb
13.7508 | 54.2551 | hHb
13.8709 | 54.8502 | hHb
13.9603 | 55.2889 | hHb
14.0123 | 55.5426 | hHb
14.0995 | 55.965 | hHb
14.1807 | 56.3551 | hHb
14.201 | 56.4521 | hHb
14.2803 | 56.8295 | hHb
14.3891 | 57.343 | hHb
14.4312 | 57.5399 | hHb
14.5011 | 57.8653 | hHb
14.6076 | 58.3569 | hHb
14.5897 | 58.2747 | hHb
14.7188 | 58.8647 | hHb
14.7511 | 59.011 | hHb
14.8036 | 59.2484 | hHb
14.8316 | 59.3742 | hHb
14.9277 | 59.8032 | hHb
14.9665 | 59.9755 | hHb
15.0801 | 60.4754 | hHb
15.1976 | 60.9861 | hHb
15.2566 | 61.2404 | hHb
15.4049 | 61.8723 | hHb
15.4866 | 62.2157 | hHb
15.5663 | 62.5484 | hHb
15.6159 | 62.754 | hHb
15.6729 | 62.9884 | hHb
15.7761 | 63.41 | hHb
15.8465 | 63.6944 | hHb
15.8938 | 63.8843 | hHb
15.9798 | 64.2273 | hHb
16.0755 | 64.6051 | hHb
16.1143 | 64.757 | hHb
16.1685 | 64.9683 | hHb
16.3008 | 65.4783 | hHb
16.3338 | 65.6047 | hHb
16.3718 | 65.7491 | hHb
16.4406 | 66.0094 | hHb
16.6359 | 66.7369 | hHb
16.6699 | 66.8618 | hHb
16.6933 | 66.9473 | hHb
16.7436 | 67.131 | hHb
16.8156 | 67.3916 | hHb
16.9374 | 67.8281 | hHb
16.9531 | 67.8836 | hHb
17.0609 | 68.2638 | hHb
17.1323 | 68.5132 | hHb
17.2244 | 68.8314 | hHb
17.3068 | 69.1133 | hHb
17.3571 | 69.2839 | hHb
17.429 | 69.5263 | hHb
17.6399 | 70.2251 | hHb
17.7817 | 70.685 | hHb
17.7874 | 70.7035 | hHb
17.8928 | 71.0399 | hHb
17.9191 | 71.1233 | hHb
18.0296 | 71.4705 | hHb
18.1314 | 71.7863 | hHb
18.2311 | 72.0917 | hHb
18.3599 | 72.481 | hHb
18.4217 | 72.6658 | hHb
18.4966 | 72.8875 | hHb
18.5895 | 73.1599 | hHb
18.7166 | 73.5277 | hHb
18.8078 | 73.7878 | hHb
18.8009 | 73.7682 | hHb
18.8585 | 73.9314 | hHb
18.9174 | 74.097 | hHb
19.0064 | 74.3447 | hHb
19.1919 | 74.8526 | hHb
19.3421 | 75.2556 | hHb
19.4836 | 75.6282 | hHb
19.608 | 75.9505 | hHb
19.6539 | 76.0683 | hHb
19.7248 | 76.2486 | hHb
19.8315 | 76.5174 | hHb
19.9324 | 76.7681 | hHb
19.9873 | 76.9032 | hHb
20.1049 | 77.1896 | hHb
20.1492 | 77.2963 | hHb
20.2641 | 77.5706 | hHb
20.3819 | 77.8477 | hHb
20.5449 | 78.2245 | hHb
20.6005 | 78.3513 | hHb
20.6886 | 78.5504 | hHb
20.77 | 78.7324 | hHb
20.9239 | 79.0716 | hHb
20.9179 | 79.0584 | hHb
21.0796 | 79.4082 | hHb
21.2091 | 79.6832 | hHb
21.375 | 80.0292 | hHb
21.5501 | 80.3866 | hHb
21.6384 | 80.5639 | hHb
21.7643 | 80.8135 | hHb
21.9739 | 81.2203 | hHb
22.1599 | 81.5725 | hHb
22.2806 | 81.7967 | hHb
22.4146 | 82.042 | hHb
22.5817 | 82.342 | hHb
22.6532 | 82.4684 | hHb
22.7156 | 82.5779 | hHb
22.8499 | 82.8107 | hHb
23.0319 | 83.1202 | hHb
23.1664 | 83.3445 | hHb
23.3188 | 83.5942 | hHb
23.4014 | 83.7276 | hHb
23.5556 | 83.9731 | hHb
23.6535 | 84.1266 | hHb
23.8858 | 84.4834 | hHb
24.0923 | 84.7923 | hHb
24.1884 | 84.9335 | hHb
24.2421 | 85.0116 | hHb
24.3891 | 85.223 | hHb
24.5743 | 85.4839 | hHb
24.6799 | 85.6303 | hHb
24.7212 | 85.6869 | hHb
24.8057 | 85.802 | hHb
24.9456 | 85.99 | hHb
25.1438 | 86.2511 | hHb
25.2379 | 86.3729 | hHb
25.3504 | 86.5168 | hHb
25.527 | 86.7387 | hHb
25.7195 | 86.9754 | hHb
25.9457 | 87.2468 | hHb
26.0914 | 87.4177 | hHb
26.2168 | 87.5626 | hHb
26.3075 | 87.666 | hHb
26.4193 | 87.792 | hHb
26.655 | 88.0523 | hHb
26.8623 | 88.2754 | hHb
27.1219 | 88.5474 | hHb
27.3352 | 88.7648 | hHb
27.5666 | 88.9948 | hHb
27.7877 | 89.2089 | hHb
27.9321 | 89.3458 | hHb
28.0275 | 89.4351 | hHb
28.2146 | 89.6073 | hHb
28.3653 | 89.7434 | hHb
28.5514 | 89.9083 | hHb
28.6721 | 90.0135 | hHb
28.821 | 90.1413 | hHb
29.066 | 90.347 | hHb
29.246 | 90.4945 | hHb
29.38 | 90.6025 | hHb
29.5916 | 90.7698 | hHb
29.8671 | 90.9819 | hHb
30.1289 | 91.1776 | hHb
30.3131 | 91.312 | hHb
30.4334 | 91.3983 | hHb
30.6267 | 91.5347 | hHb
30.8086 | 91.6605 | hHb
31.0618 | 91.8316 | hHb
31.229 | 91.942 | hHb
31.5083 | 92.1222 | hHb
31.8007 | 92.3052 | hHb
31.9183 | 92.3773 | hHb
32.1258 | 92.5023 | hHb
32.3113 | 92.6117 | hHb
32.4615 | 92.6989 | hHb
32.5881 | 92.7712 | hHb
32.6643 | 92.8143 | hHb
32.8763 | 92.9325 | hHb
33.2409 | 93.1299 | hHb
33.5992 | 93.3168 | hHb
33.8669 | 93.4521 | hHb
34.0526 | 93.5438 | hHb
34.2474 | 93.6382 | hHb
34.489 | 93.7529 | hHb
34.6533 | 93.8293 | hHb
34.9764 | 93.9759 | hHb
35.3243 | 94.1287 | hHb
35.5596 | 94.2292 | hHb
35.7521 | 94.3096 | hHb
35.9931 | 94.4083 | hHb
36.1424 | 94.4684 | hHb
36.2985 | 94.5302 | hHb
36.4562 | 94.5917 | hHb
36.5995 | 94.6468 | hHb
36.8283 | 94.7333 | hHb
37.1674 | 94.8581 | hHb
37.5491 | 94.9939 | hHb
37.971 | 95.1386 | hHb
38.21 | 95.218 | hHb
38.3885 | 95.2763 | hHb
38.537 | 95.324 | hHb
38.7077 | 95.3781 | hHb
38.9581 | 95.4559 | hHb
39.1989 | 95.5291 | hHb
39.5113 | 95.6217 | hHb
39.8417 | 95.717 | hHb
40.1024 | 95.7902 | hHb
40.3309 | 95.8529 | hHb
40.5661 | 95.9163 | hHb
40.7733 | 95.971 | hHb
40.9141 | 96.0076 | hHb
41.1571 | 96.0698 | hHb
41.4701 | 96.148 | hHb
41.771 | 96.2212 | hHb
42.054 | 96.2884 | hHb
42.2732 | 96.3393 | hHb
42.5357 | 96.3991 | hHb
42.7943 | 96.4567 | hHb
43.0519 | 96.5129 | hHb
43.235 | 96.5521 | hHb
43.355 | 96.5775 | hHb
43.7263 | 96.6544 | hHb
44.0566 | 96.721 | hHb
44.2579 | 96.7606 | hHb
44.427 | 96.7934 | hHb
44.6918 | 96.844 | hHb
45.0549 | 96.9115 | hHb
45.2644 | 96.9496 | hHb
45.5542 | 97.0013 | hHb
45.7751 | 97.0399 | hHb
46.0381 | 97.0849 | hHb
46.2225 | 97.116 | hHb
46.4764 | 97.1581 | hHb
46.6141 | 97.1805 | hHb
46.975 | 97.2383 | hHb
47.2879 | 97.287 | hHb
47.6926 | 97.3484 | hHb
47.9422 | 97.3854 | hHb
48.0639 | 97.4031 | hHb
48.2576 | 97.4311 | hHb
48.4248 | 97.4548 | hHb
48.6595 | 97.4877 | hHb
48.8963 | 97.5203 | hHb
49.282 | 97.5722 | hHb
49.4526 | 97.5947 | hHb
49.7179 | 97.6292 | hHb
50.0662 | 97.6733 | hHb
50.3165 | 97.7044 | hHb
50.7501 | 97.7569 | hHb
51.0811 | 97.796 | hHb
51.2974 | 97.821 | hHb
51.4702 | 97.8406 | hHb
51.7657 | 97.8738 | hHb
52.0771 | 97.9079 | hHb
52.3775 | 97.9402 | hHb
52.4229 | 97.945 | hHb
52.5679 | 97.9603 | hHb
52.8267 | 97.9872 | hHb
53.1289 | 98.0181 | hHb
53.4716 | 98.0522 | hHb
53.7947 | 98.0837 | hHb
53.9793 | 98.1014 | hHb
54.1442 | 98.117 | hHb
54.4823 | 98.1485 | hHb
54.9378 | 98.1898 | hHb
55.3485 | 98.226 | hHb
55.6441 | 98.2514 | hHb
56 | 98.2814 | hHb
56.089 | 98.2888 | hHb
56.2003 | 98.298 | hHb
56.5101 | 98.3232 | hHb
56.8398 | 98.3494 | hHb
56.8926 | 98.3536 | hHb
56.98 | 98.3604 | hHb
57.2393 | 98.3805 | hHb
57.5119 | 98.4013 | hHb
57.7581 | 98.4197 | hHb
57.8642 | 98.4276 | hHb
58.0391 | 98.4404 | hHb
58.2164 | 98.4533 | hHb
58.3943 | 98.4661 | hHb
58.795 | 98.4943 | hHb
59.2068 | 98.5226 | hHb
59.6214 | 98.5504 | hHb
59.829 | 98.564 | hHb
60.0441 | 98.578 | hHb
60.276 | 98.5928 | hHb
60.3488 | 98.5974 | hHb
60.3818 | 98.5995 | hHb
60.5385 | 98.6094 | hHb
60.8596 | 98.6293 | hHb
61.1922 | 98.6494 | hHb
61.4238 | 98.6633 | hHb
61.8082 | 98.6858 | hHb
62.0675 | 98.7007 | hHb
62.2511 | 98.7111 | hHb
62.4009 | 98.7195 | hHb
62.6758 | 98.7348 | hHb
62.6554 | 98.7336 | hHb
62.8284 | 98.7431 | hHb
63.3466 | 98.7709 | hHb
63.58 | 98.7832 | hHb
63.772 | 98.7932 | hHb
64.1168 | 98.8108 | hHb
64.2623 | 98.8181 | hHb
64.3284 | 98.8214 | hHb
64.5527 | 98.8326 | hHb
64.8165 | 98.8455 | hHb
65.1051 | 98.8594 | hHb
65.3405 | 98.8706 | hHb
65.4736 | 98.8768 | hHb
65.5959 | 98.8825 | hHb
65.8491 | 98.8942 | hHb
66.1201 | 98.9065 | hHb
66.4699 | 98.9222 | hHb
66.6612 | 98.9306 | hHb
66.8426 | 98.9385 | hHb
67.1551 | 98.9519 | hHb
67.3223 | 98.959 | hHb
67.4234 | 98.9633 | hHb
67.612 | 98.9712 | hHb
67.8075 | 98.9793 | hHb
68.1384 | 98.9927 | hHb
68.3843 | 99.0026 | hHb
68.8168 | 99.0196 | hHb
68.9695 | 99.0256 | hHb
69.2748 | 99.0373 | hHb
69.4847 | 99.0452 | hHb
69.5817 | 99.0488 | hHb
69.5911 | 99.0492 | hHb
69.7864 | 99.0564 | hHb
69.9391 | 99.062 | hHb
70.1702 | 99.0705 | hHb
70.3615 | 99.0774 | hHb
70.4836 | 99.0817 | hHb
70.7516 | 99.0912 | hHb
71.1154 | 99.1039 | hHb
71.3399 | 99.1116 | hHb
71.396 | 99.1135 | hHb
71.4694 | 99.116 | hHb
71.5916 | 99.1201 | hHb
71.6667 | 99.1226 | hHb
71.9526 | 99.1321 | hHb
72.2022 | 99.1403 | hHb
72.5466 | 99.1514 | hHb
72.692 | 99.156 | hHb
72.8916 | 99.1624 | hHb
73.2384 | 99.1732 | hHb
73.5328 | 99.1822 | hHb
73.651 | 99.1858 | hHb
73.6805 | 99.1867 | hHb
73.7769 | 99.1896 | hHb
74.0682 | 99.1983 | hHb
74.4675 | 99.21 | hHb
74.9235 | 99.2231 | hHb
75.1117 | 99.2284 | hHb
75.322 | 99.2343 | hHb
75.5378 | 99.2403 | hHb
75.6957 | 99.2446 | hHb
75.7055 | 99.2449 | hHb
75.7376 | 99.2458 | hHb
76.0276 | 99.2536 | hHb
76.2633 | 99.2599 | hHb
76.5152 | 99.2666 | hHb
76.7563 | 99.2729 | hHb
77.0688 | 99.2809 | hHb
77.236 | 99.2852 | hHb
77.263 | 99.2859 | hHb
77.3884 | 99.289 | hHb
77.4643 | 99.2909 | hHb
77.7504 | 99.2981 | hHb
77.9555 | 99.3031 | hHb
78.0513 | 99.3054 | hHb
78.1198 | 99.3071 | hHb
78.4931 | 99.3161 | hHb
78.72 | 99.3215 | hHb
78.8509 | 99.3246 | hHb
79.0321 | 99.3288 | hHb
79.3742 | 99.3367 | hHb
79.4745 | 99.339 | hHb
79.6629 | 99.3433 | hHb
79.9623 | 99.35 | hHb
80.0074 | 99.351 | hHb
80.1078 | 99.3532 | hHb
80.2367 | 99.3561 | hHb
80.5064 | 99.362 | hHb
80.841 | 99.3692 | hHb
81.0879 | 99.3745 | hHb
81.1793 | 99.3764 | hHb
81.306 | 99.379 | hHb
81.6494 | 99.3862 | hHb
81.9578 | 99.3925 | hHb
82.1388 | 99.3962 | hHb
82.288 | 99.3992 | hHb
82.3698 | 99.4008 | hHb
82.5238 | 99.4039 | hHb
82.6513 | 99.4064 | hHb
82.7278 | 99.4079 | hHb
82.8953 | 99.4112 | hHb
83.0707 | 99.4146 | hHb
83.4262 | 99.4214 | hHb
83.5448 | 99.4236 | hHb
83.6932 | 99.4264 | hHb
83.9083 | 99.4305 | hHb
83.8286 | 99.429 | hHb
84.0312 | 99.4327 | hHb
84.3194 | 99.4381 | hHb
84.3766 | 99.4391 | hHb
84.4354 | 99.4402 | hHb
84.643 | 99.4439 | hHb
84.9917 | 99.4502 | hHb
85.1977 | 99.4538 | hHb
85.3085 | 99.4558 | hHb
85.6182 | 99.4611 | hHb
85.8143 | 99.4645 | hHb
85.9227 | 99.4664 | hHb
86.024 | 99.4681 | hHb
86.1533 | 99.4703 | hHb
86.423 | 99.4748 | hHb
86.5795 | 99.4774 | hHb
86.7967 | 99.481 | hHb
87.2072 | 99.4877 | hHb
87.5621 | 99.4934 | hHb
87.8289 | 99.4976 | hHb
87.9847 | 99.5 | hHb
88.0385 | 99.5008 | hHb
88.141 | 99.5024 | hHb
88.2705 | 99.5044 | hHb
88.4513 | 99.5072 | hHb
88.7042 | 99.5111 | hHb
88.812 | 99.5127 | hHb
88.9725 | 99.5151 | hHb
89.1314 | 99.5175 | hHb
89.3046 | 99.52 | hHb
89.3331 | 99.5205 | hHb
89.4886 | 99.5227 | hHb
89.7205 | 99.5261 | hHb
89.8526 | 99.528 | hHb
89.9747 | 99.5298 | hHb
90.3763 | 99.5355 | hHb
90.536 | 99.5378 | hHb
90.4424 | 99.5364 | hHb
90.5674 | 99.5382 | hHb
90.7916 | 99.5413 | hHb
90.9218 | 99.5431 | hHb
91.2957 | 99.5483 | hHb
91.5821 | 99.5521 | hHb
91.8615 | 99.5559 | hHb
91.9017 | 99.5564 | hHb
91.882 | 99.5561 | hHb
91.9365 | 99.5569 | hHb
92.054 | 99.5584 | hHb
92.0833 | 99.5588 | hHb
92.3727 | 99.5626 | hHb
92.6231 | 99.5658 | hHb
92.9677 | 99.5702 | hHb
93.039 | 99.5711 | hHb
93.042 | 99.5712 | hHb
93.2505 | 99.5738 | hHb
93.6143 | 99.5783 | hHb
93.8833 | 99.5816 | hHb
93.9803 | 99.5828 | hHb
94.049 | 99.5837 | hHb
94.0514 | 99.5837 | hHb
94.4378 | 99.5884 | hHb
94.8164 | 99.5929 | hHb
95.0001 | 99.595 | hHb
95.0905 | 99.5961 | hHb
95.1428 | 99.5967 | hHb
95.4527 | 99.6003 | hHb
95.6044 | 99.602 | hHb
95.7165 | 99.6033 | hHb
95.8633 | 99.605 | hHb
95.8406 | 99.6047 | hHb
95.924 | 99.6057 | hHb
96.0042 | 99.6066 | hHb
96.232 | 99.6091 | hHb
96.4226 | 99.6112 | hHb
96.6631 | 99.6139 | hHb
96.8271 | 99.6157 | hHb
96.9572 | 99.6171 | hHb
97.0194 | 99.6178 | hHb
96.8568 | 99.616 | hHb
97.0091 | 99.6177 | hHb
97.3292 | 99.6211 | hHb
97.335 | 99.6212 | hHb
97.3958 | 99.6218 | hHb
97.5594 | 99.6236 | hHb
97.7636 | 99.6257 | hHb
97.6662 | 99.6247 | hHb
97.8497 | 99.6266 | hHb
98.2072 | 99.6304 | hHb
98.6082 | 99.6345 | hHb
98.753 | 99.6359 | hHb
98.8634 | 99.6371 | hHb
99.0691 | 99.6391 | hHb
99.1799 | 99.6402 | hHb
99.2521 | 99.641 | hHb
99.3443 | 99.6419 | hHb
99.4119 | 99.6425 | hHb
99.5179 | 99.6436 | hHb
99.7818 | 99.6462 | hHb
99.8478 | 99.6468 | hHb
99.9088 | 99.6474 | hHb
100.117 | 99.6494 | hHb
100.273 | 99.6509 | hHb
100.386 | 99.652 | hHb
100.385 | 99.652 | hHb
100.281 | 99.651 | hHb
100.254 | 99.6507 | hHb
100.53 | 99.6534 | hHb
100.925 | 99.6571 | hHb
101.202 | 99.6597 | hHb
101.286 | 99.6604 | hHb
101.411 | 99.6616 | hHb
101.591 | 99.6632 | hHb
101.754 | 99.6647 | hHb
101.855 | 99.6656 | hHb
101.984 | 99.6668 | hHb
102.09 | 99.6678 | hHb
102.191 | 99.6687 | hHb
102.379 | 99.6703 | hHb
102.768 | 99.6737 | hHb
103.117 | 99.6768 | hHb
103.16 | 99.6771 | hHb
103.304 | 99.6784 | hHb
103.474 | 99.6798 | hHb
103.457 | 99.6797 | hHb
103.468 | 99.6798 | hHb
103.455 | 99.6797 | hHb
103.749 | 99.6822 | hHb
103.674 | 99.6815 | hHb
103.848 | 99.683 | hHb
103.996 | 99.6842 | hHb
104.122 | 99.6853 | hHb
104.198 | 99.6859 | hHb
104.157 | 99.6856 | hHb
104.236 | 99.6862 | hHb
104.523 | 99.6886 | hHb
104.832 | 99.6911 | hHb
104.895 | 99.6916 | hHb
104.836 | 99.6911 | hHb
105.029 | 99.6927 | hHb
105.182 | 99.6939 | hHb
105.16 | 99.6938 | hHb
105.303 | 99.6949 | hHb
105.309 | 99.695 | hHb
105.281 | 99.6947 | hHb
105.348 | 99.6953 | hHb
105.454 | 99.6961 | hHb
105.674 | 99.6978 | hHb
105.996 | 99.7004 | hHb
106.299 | 99.7027 | hHb
106.493 | 99.7042 | hHb
106.586 | 99.7049 | hHb
106.625 | 99.7052 | hHb
106.693 | 99.7057 | hHb
106.829 | 99.7067 | hHb
107.116 | 99.7089 | hHb
107.321 | 99.7104 | hHb
107.342 | 99.7106 | hHb
107.526 | 99.7119 | hHb
107.616 | 99.7126 | hHb
107.728 | 99.7134 | hHb
107.726 | 99.7134 | hHb
107.77 | 99.7137 | hHb
107.841 | 99.7143 | hHb
107.903 | 99.7147 | hHb
108.022 | 99.7156 | hHb
108.111 | 99.7162 | hHb
108.208 | 99.7169 | hHb
108.291 | 99.7175 | hHb
108.119 | 99.7163 | hHb
108.017 | 99.7155 | hHb
108.199 | 99.7168 | hHb
108.542 | 99.7193 | hHb
108.79 | 99.7211 | hHb
108.823 | 99.7213 | hHb
108.95 | 99.7222 | hHb
109.085 | 99.7231 | hHb
109.416 | 99.7254 | hHb
109.662 | 99.7271 | hHb
109.753 | 99.7277 | hHb
109.746 | 99.7277 | hHb
110.086 | 99.73 | hHb
110.438 | 99.7324 | hHb
110.541 | 99.7331 | hHb
110.67 | 99.7339 | hHb
110.688 | 99.734 | hHb
110.306 | 99.7315 | hHb
110.092 | 99.7301 | hHb
110.321 | 99.7316 | hHb
110.69 | 99.734 | hHb
111.019 | 99.7362 | hHb
111.206 | 99.7374 | hHb
111.371 | 99.7385 | hHb
111.397 | 99.7387 | hHb
111.374 | 99.7385 | hHb
111.398 | 99.7387 | hHb
111.612 | 99.74 | hHb
111.74 | 99.7409 | hHb
111.757 | 99.741 | hHb
111.805 | 99.7413 | hHb
111.818 | 99.7414 | hHb
111.88 | 99.7418 | hHb
111.851 | 99.7416 | hHb
111.829 | 99.7414 | hHb
112.165 | 99.7436 | hHb
112.561 | 99.746 | hHb
112.526 | 99.7458 | hHb
112.547 | 99.7459 | hHb
112.656 | 99.7466 | hHb
112.802 | 99.7475 | hHb
113.017 | 99.7488 | hHb
113.011 | 99.7488 | hHb
113.099 | 99.7493 | hHb
113.284 | 99.7505 | hHb
113.241 | 99.7502 | hHb
113.275 | 99.7504 | hHb
113.343 | 99.7508 | hHb
113.463 | 99.7516 | hHb
113.687 | 99.7529 | hHb
113.95 | 99.7545 | hHb
113.882 | 99.7541 | hHb
113.91 | 99.7542 | hHb
114.184 | 99.7559 | hHb
114.475 | 99.7576 | hHb
114.607 | 99.7583 | hHb
114.581 | 99.7582 | hHb
114.471 | 99.7575 | hHb
114.621 | 99.7584 | hHb
114.852 | 99.7597 | hHb
114.954 | 99.7603 | hHb
115.098 | 99.7612 | hHb
115.075 | 99.761 | hHb
115.217 | 99.7618 | hHb
115.238 | 99.762 | hHb
115.243 | 99.762 | hHb
115.512 | 99.7635 | hHb
115.816 | 99.7652 | hHb
115.996 | 99.7662 | hHb
115.908 | 99.7657 | hHb
115.767 | 99.7649 | hHb
115.791 | 99.7651 | hHb
115.96 | 99.766 | hHb
116.121 | 99.7669 | hHb
116.132 | 99.767 | hHb
116.194 | 99.7673 | hHb
116.15 | 99.7671 | hHb
116.139 | 99.767 | hHb
116.344 | 99.7681 | hHb
116.574 | 99.7694 | hHb
116.75 | 99.7703 | hHb
116.705 | 99.7701 | hHb
116.857 | 99.7709 | hHb
117.013 | 99.7718 | hHb
117.216 | 99.7728 | hHb
117.296 | 99.7733 | hHb
117.375 | 99.7737 | hHb
117.395 | 99.7738 | hHb
117.4 | 99.7738 | hHb
117.505 | 99.7744 | hHb
117.71 | 99.7755 | hHb
117.85 | 99.7762 | hHb
117.811 | 99.776 | hHb
117.831 | 99.7761 | hHb
117.939 | 99.7767 | hHb
118.115 | 99.7776 | hHb
118.085 | 99.7774 | hHb
118.181 | 99.7779 | hHb
118.368 | 99.7789 | hHb
118.638 | 99.7803 | hHb
118.69 | 99.7805 | hHb
118.555 | 99.7798 | hHb
118.536 | 99.7797 | hHb
118.769 | 99.7809 | hHb
118.842 | 99.7813 | hHb
118.727 | 99.7807 | hHb
118.668 | 99.7804 | hHb
118.772 | 99.781 | hHb
119.021 | 99.7822 | hHb
119.217 | 99.7832 | hHb
119.355 | 99.7839 | hHb
119.389 | 99.7841 | hHb
119.487 | 99.7845 | hHb
119.66 | 99.7854 | hHb
119.777 | 99.786 | hHb
119.851 | 99.7863 | hHb
119.765 | 99.7859 | hHb
119.7 | 99.7856 | hHb
119.713 | 99.7857 | hHb
119.835 | 99.7863 | hHb
119.702 | 99.7856 | hHb
119.669 | 99.7854 | hHb
119.764 | 99.7859 | hHb
120.234 | 99.7882 | hHb
120.648 | 99.7902 | hHb
120.885 | 99.7913 | hHb
121.063 | 99.7922 | hHb
120.944 | 99.7916 | hHb
121.078 | 99.7922 | hHb
120.992 | 99.7918 | hHb
120.986 | 99.7918 | hHb
120.94 | 99.7916 | hHb
121.032 | 99.792 | hHb
121.203 | 99.7928 | hHb
121.187 | 99.7928 | hHb
121.287 | 99.7932 | hHb
121.549 | 99.7945 | hHb
121.555 | 99.7945 | hHb
121.334 | 99.7935 | hHb
121.234 | 99.793 | hHb
121.254 | 99.7931 | hHb
121.452 | 99.794 | hHb
121.486 | 99.7942 | hHb
121.421 | 99.7939 | hHb
121.746 | 99.7954 | hHb
122.005 | 99.7966 | hHb
122.055 | 99.7968 | hHb
122.068 | 99.7969 | hHb
122.234 | 99.7976 | hHb
122.558 | 99.7991 | hHb
122.787 | 99.8001 | hHb
122.904 | 99.8006 | hHb
122.873 | 99.8005 | hHb
122.732 | 99.7999 | hHb
122.86 | 99.8004 | hHb
123.07 | 99.8014 | hHb
123.242 | 99.8021 | hHb
123.374 | 99.8027 | hHb
123.525 | 99.8034 | hHb
123.326 | 99.8025 | hHb
123.142 | 99.8017 | hHb
123.215 | 99.802 | hHb
123.397 | 99.8028 | hHb
123.397 | 99.8028 | hHb
123.501 | 99.8033 | hHb
123.631 | 99.8039 | hHb
123.738 | 99.8043 | hHb
123.765 | 99.8044 | hHb
123.757 | 99.8044 | hHb
123.933 | 99.8052 | hHb
124.14 | 99.8061 | hHb
124.296 | 99.8067 | hHb
124.424 | 99.8073 | hHb
124.574 | 99.8079 | hHb
124.553 | 99.8078 | hHb
124.666 | 99.8083 | hHb
124.472 | 99.8075 | hHb
124.156 | 99.8061 | hHb
124.077 | 99.8058 | hHb
124.324 | 99.8069 | hHb
124.668 | 99.8083 | hHb
124.932 | 99.8094 | hHb
124.894 | 99.8093 | hHb
124.915 | 99.8094 | hHb
124.786 | 99.8088 | hHb
124.695 | 99.8084 | hHb
124.701 | 99.8085 | hHb
124.659 | 99.8083 | hHb
124.692 | 99.8084 | hHb
124.864 | 99.8091 | hHb
124.67 | 99.8083 | hHb
124.68 | 99.8084 | hHb
124.549 | 99.8078 | hHb
124.502 | 99.8076 | hHb
124.727 | 99.8086 | hHb
124.962 | 99.8096 | hHb
125.317 | 99.811 | hHb
125.881 | 99.8134 | hHb
126.304 | 99.8151 | hHb
126.484 | 99.8158 | hHb
126.351 | 99.8153 | hHb
125.991 | 99.8138 | hHb
125.738 | 99.8128 | hHb
125.808 | 99.8131 | hHb
125.959 | 99.8137 | hHb
126.398 | 99.8155 | hHb
126.567 | 99.8161 | hHb
126.579 | 99.8162 | hHb
126.419 | 99.8155 | hHb
126.231 | 99.8148 | hHb
126.095 | 99.8142 | hHb
126.298 | 99.8151 | hHb
126.527 | 99.816 | hHb
126.718 | 99.8167 | hHb
127.062 | 99.8181 | hHb
127.104 | 99.8183 | hHb
127.233 | 99.8188 | hHb
127.161 | 99.8185 | hHb
127.292 | 99.819 | hHb
127.414 | 99.8195 | hHb
127.311 | 99.8191 | hHb
127.3 | 99.819 | hHb
127.475 | 99.8197 | hHb
127.4 | 99.8194 | hHb
127.337 | 99.8192 | hHb
127.306 | 99.8191 | hHb
127.328 | 99.8191 | hHb
127.393 | 99.8194 | hHb
127.454 | 99.8196 | hHb
127.543 | 99.82 | hHb
127.61 | 99.8202 | hHb
127.671 | 99.8205 | hHb
127.642 | 99.8204 | hHb
127.828 | 99.8211 | hHb
127.622 | 99.8203 | hHb
127.63 | 99.8203 | hHb
127.914 | 99.8214 | hHb
128.044 | 99.8219 | hHb
128.032 | 99.8219 | hHb
128.029 | 99.8219 | hHb
128.37 | 99.8232 | hHb
128.559 | 99.8239 | hHb
128.472 | 99.8235 | hHb
128.54 | 99.8238 | hHb
128.661 | 99.8243 | hHb
128.409 | 99.8233 | hHb
128.197 | 99.8225 | hHb
128.352 | 99.8231 | hHb
128.599 | 99.824 | hHb
128.942 | 99.8253 | hHb
128.984 | 99.8255 | hHb
129.009 | 99.8256 | hHb
128.941 | 99.8253 | hHb
128.88 | 99.8251 | hHb
128.953 | 99.8254 | hHb
129.165 | 99.8261 | hHb
129.514 | 99.8274 | hHb
129.468 | 99.8273 | hHb
129.234 | 99.8264 | hHb
129.161 | 99.8261 | hHb
129.276 | 99.8266 | hHb
129.453 | 99.8272 | hHb
129.572 | 99.8276 | hHb
129.616 | 99.8278 | hHb
129.449 | 99.8272 | hHb
129.348 | 99.8268 | hHb
129.397 | 99.827 | hHb
129.439 | 99.8272 | hHb
129.716 | 99.8282 | hHb
129.979 | 99.8291 | hHb
129.94 | 99.829 | hHb
129.827 | 99.8286 | hHb
129.769 | 99.8284 | hHb
129.784 | 99.8284 | hHb
129.996 | 99.8292 | hHb
129.811 | 99.8285 | hHb
129.958 | 99.829 | hHb
130.336 | 99.8304 | hHb
130.46 | 99.8309 | hHb
130.595 | 99.8313 | hHb
130.406 | 99.8307 | hHb
130.344 | 99.8304 | hHb
130.447 | 99.8308 | hHb
130.592 | 99.8313 | hHb
130.717 | 99.8318 | hHb
130.719 | 99.8318 | hHb
130.897 | 99.8324 | hHb
131.016 | 99.8328 | hHb
131.031 | 99.8329 | hHb
130.99 | 99.8327 | hHb
131.054 | 99.833 | hHb
131.011 | 99.8328 | hHb
131.074 | 99.833 | hHb
130.912 | 99.8325 | hHb
130.827 | 99.8322 | hHb
130.969 | 99.8327 | hHb
131.271 | 99.8337 | hHb
131.599 | 99.8349 | hHb
131.577 | 99.8348 | hHb
131.587 | 99.8348 | hHb
131.723 | 99.8353 | hHb
131.742 | 99.8354 | hHb
131.643 | 99.835 | hHb
131.559 | 99.8347 | hHb
131.33 | 99.8339 | hHb
131.198 | 99.8335 | hHb
131.195 | 99.8335 | hHb
131.165 | 99.8333 | hHb
131.409 | 99.8342 | hHb
131.649 | 99.835 | hHb
131.753 | 99.8354 | hHb
132.002 | 99.8362 | hHb
132.108 | 99.8366 | hHb
132.076 | 99.8365 | hHb
132.216 | 99.837 | hHb
132.192 | 99.8369 | hHb
132.26 | 99.8371 | hHb
132.455 | 99.8378 | hHb
132.281 | 99.8372 | hHb
132.074 | 99.8365 | hHb
131.874 | 99.8358 | hHb
131.795 | 99.8355 | hHb
131.968 | 99.8361 | hHb
132.07 | 99.8365 | hHb
132.393 | 99.8376 | hHb
132.651 | 99.8384 | hHb
132.805 | 99.839 | hHb
132.962 | 99.8395 | hHb
132.823 | 99.839 | hHb
132.685 | 99.8386 | hHb
132.902 | 99.8393 | hHb
132.794 | 99.8389 | hHb
132.677 | 99.8385 | hHb
132.96 | 99.8395 | hHb
133.105 | 99.84 | hHb
133.275 | 99.8405 | hHb
133.421 | 99.841 | hHb
133.443 | 99.8411 | hHb
133.7 | 99.8419 | hHb
133.869 | 99.8425 | hHb
133.792 | 99.8422 | hHb
133.625 | 99.8417 | hHb
133.523 | 99.8413 | hHb
133.498 | 99.8413 | hHb
133.328 | 99.8407 | hHb
133.241 | 99.8404 | hHb
133.442 | 99.8411 | hHb
133.478 | 99.8412 | hHb
133.665 | 99.8418 | hHb
133.875 | 99.8425 | hHb
133.897 | 99.8426 | hHb
134.037 | 99.843 | hHb
134.175 | 99.8435 | hHb
134.299 | 99.8438 | hHb
134.286 | 99.8438 | hHb
134.208 | 99.8436 | hHb
134.426 | 99.8443 | hHb
134.406 | 99.8442 | hHb
134.223 | 99.8436 | hHb
133.703 | 99.8419 | hHb
133.558 | 99.8414 | hHb
133.714 | 99.842 | hHb
133.754 | 99.8421 | hHb
133.941 | 99.8427 | hHb
134.181 | 99.8435 | hHb
134.419 | 99.8442 | hHb
134.642 | 99.8449 | hHb
134.742 | 99.8453 | hHb
134.812 | 99.8455 | hHb
134.814 | 99.8455 | hHb
134.652 | 99.845 | hHb
134.522 | 99.8446 | hHb
134.623 | 99.8449 | hHb
134.797 | 99.8454 | hHb
134.826 | 99.8455 | hHb
134.922 | 99.8458 | hHb
134.976 | 99.846 | hHb
135.078 | 99.8463 | hHb
135.089 | 99.8464 | hHb
135.047 | 99.8462 | hHb
134.873 | 99.8457 | hHb
135.038 | 99.8462 | hHb
135.153 | 99.8466 | hHb
135.33 | 99.8471 | hHb
135.493 | 99.8476 | hHb
135.534 | 99.8477 | hHb
135.455 | 99.8475 | hHb
135.302 | 99.847 | hHb
135.308 | 99.847 | hHb
135.473 | 99.8475 | hHb
135.499 | 99.8476 | hHb
135.432 | 99.8474 | hHb
135.415 | 99.8474 | hHb
135.559 | 99.8478 | hHb
135.461 | 99.8475 | hHb
135.259 | 99.8469 | hHb
135.386 | 99.8473 | hHb
135.477 | 99.8476 | hHb
135.53 | 99.8477 | hHb
135.706 | 99.8483 | hHb
135.78 | 99.8485 | hHb
135.947 | 99.849 | hHb
135.9 | 99.8489 | hHb
135.769 | 99.8485 | hHb
135.722 | 99.8483 | hHb
135.65 | 99.8481 | hHb
135.929 | 99.849 | hHb
135.895 | 99.8489 | hHb
136.065 | 99.8494 | hHb
136.389 | 99.8504 | hHb
136.337 | 99.8502 | hHb
136.383 | 99.8503 | hHb
136.246 | 99.8499 | hHb
136.019 | 99.8492 | hHb
135.947 | 99.849 | hHb
136.048 | 99.8493 | hHb
136.059 | 99.8493 | hHb
136.21 | 99.8498 | hHb
136.544 | 99.8508 | hHb
136.85 | 99.8517 | hHb
136.734 | 99.8514 | hHb
136.66 | 99.8512 | hHb
136.597 | 99.851 | hHb
136.671 | 99.8512 | hHb
136.645 | 99.8511 | hHb
136.712 | 99.8513 | hHb
136.981 | 99.8521 | hHb
137.182 | 99.8527 | hHb
137.351 | 99.8532 | hHb
137.438 | 99.8535 | hHb
137.282 | 99.853 | hHb
137.168 | 99.8527 | hHb
137.125 | 99.8526 | hHb
137.203 | 99.8528 | hHb
137.342 | 99.8532 | hHb
137.465 | 99.8536 | hHb
137.259 | 99.853 | hHb
136.984 | 99.8521 | hHb
136.99 | 99.8522 | hHb
136.902 | 99.8519 | hHb
136.821 | 99.8517 | hHb
136.667 | 99.8512 | hHb
136.837 | 99.8517 | hHb
137.146 | 99.8526 | hHb
137.164 | 99.8527 | hHb
137.124 | 99.8526 | hHb
137.04 | 99.8523 | hHb
136.974 | 99.8521 | hHb
136.988 | 99.8521 | hHb
137.021 | 99.8522 | hHb
137.073 | 99.8524 | hHb
137.101 | 99.8525 | hHb
137.242 | 99.8529 | hHb
137.218 | 99.8528 | hHb
137.286 | 99.853 | hHb
137.347 | 99.8532 | hHb
137.318 | 99.8531 | hHb
137.237 | 99.8529 | hHb
137.306 | 99.8531 | hHb
137.516 | 99.8537 | hHb
137.538 | 99.8538 | hHb
137.485 | 99.8536 | hHb
137.367 | 99.8533 | hHb
137.294 | 99.8531 | hHb
137.483 | 99.8536 | hHb
137.768 | 99.8544 | hHb
138.106 | 99.8554 | hHb
138.265 | 99.8559 | hHb
138.334 | 99.8561 | hHb
138.277 | 99.8559 | hHb
138.219 | 99.8557 | hHb
138.204 | 99.8557 | hHb
138.215 | 99.8557 | hHb
138.411 | 99.8563 | hHb
138.504 | 99.8566 | hHb
138.691 | 99.8571 | hHb
138.96 | 99.8579 | hHb
139.191 | 99.8585 | hHb
139.055 | 99.8581 | hHb
138.68 | 99.8571 | hHb
138.557 | 99.8567 | hHb
138.556 | 99.8567 | hHb
138.719 | 99.8572 | hHb
138.848 | 99.8575 | hHb
138.821 | 99.8575 | hHb
138.548 | 99.8567 | hHb
138.435 | 99.8564 | hHb
138.718 | 99.8572 | hHb
138.937 | 99.8578 | hHb
138.933 | 99.8578 | hHb
139.065 | 99.8582 | hHb
139.172 | 99.8585 | hHb
139.377 | 99.859 | hHb
139.384 | 99.859 | hHb
139.193 | 99.8585 | hHb
139.219 | 99.8586 | hHb
139.107 | 99.8583 | hHb
139.035 | 99.8581 | hHb
139.031 | 99.8581 | hHb
139.223 | 99.8586 | hHb
139.316 | 99.8589 | hHb
139.413 | 99.8591 | hHb
139.438 | 99.8592 | hHb
139.473 | 99.8593 | hHb
139.467 | 99.8593 | hHb
139.347 | 99.8589 | hHb
139.198 | 99.8585 | hHb
139.132 | 99.8583 | hHb
139.1 | 99.8583 | hHb
139.062 | 99.8581 | hHb
139.261 | 99.8587 | hHb
139.459 | 99.8593 | hHb
139.686 | 99.8599 | hHb
139.921 | 99.8605 | hHb
139.98 | 99.8607 | hHb
139.846 | 99.8603 | hHb
139.813 | 99.8602 | hHb
139.76 | 99.8601 | hHb
139.762 | 99.8601 | hHb
139.881 | 99.8604 | hHb
139.777 | 99.8601 | hHb
139.514 | 99.8594 | hHb
139.359 | 99.859 | hHb
139.379 | 99.859 | hHb
139.696 | 99.8599 | hHb
139.835 | 99.8603 | hHb
139.825 | 99.8603 | hHb
139.748 | 99.8601 | hHb
139.937 | 99.8606 | hHb
140.029 | 99.8608 | hHb
140.141 | 99.8611 | hHb
140.213 | 99.8613 | hHb
140.291 | 99.8615 | hHb
140.102 | 99.861 | hHb
139.699 | 99.8599 | hHb
139.568 | 99.8596 | hHb
139.892 | 99.8605 | hHb
140.106 | 99.861 | hHb
139.878 | 99.8604 | hHb
139.925 | 99.8605 | hHb
140.218 | 99.8613 | hHb
140.307 | 99.8616 | hHb
140.551 | 99.8623 | hHb
140.509 | 99.8621 | hHb
140.394 | 99.8618 | hHb
140.247 | 99.8614 | hHb
140.225 | 99.8614 | hHb
140.353 | 99.8617 | hHb
140.4 | 99.8618 | hHb
140.456 | 99.862 | hHb
140.381 | 99.8618 | hHb
140.229 | 99.8614 | hHb
140.191 | 99.8613 | hHb
140.211 | 99.8613 | hHb
140.424 | 99.8619 | hHb
140.64 | 99.8625 | hHb
140.531 | 99.8622 | hHb
140.504 | 99.8621 | hHb
140.63 | 99.8625 | hHb
140.617 | 99.8624 | hHb
140.881 | 99.8631 | hHb
141.036 | 99.8636 | hHb
140.971 | 99.8634 | hHb
140.881 | 99.8631 | hHb
140.858 | 99.8631 | hHb
140.778 | 99.8629 | hHb
140.625 | 99.8625 | hHb
140.75 | 99.8628 | hHb
141.226 | 99.8641 | hHb
141.256 | 99.8641 | hHb
141.219 | 99.864 | hHb
141.002 | 99.8635 | hHb
140.799 | 99.8629 | hHb
140.853 | 99.8631 | hHb
141.059 | 99.8636 | hHb
141.14 | 99.8638 | hHb
141.339 | 99.8644 | hHb
141.166 | 99.8639 | hHb
141.107 | 99.8637 | hHb
141.063 | 99.8636 | hHb
141.126 | 99.8638 | hHb
141.38 | 99.8645 | hHb
141.666 | 99.8652 | hHb
141.767 | 99.8655 | hHb
141.688 | 99.8653 | hHb
141.743 | 99.8654 | hHb
141.727 | 99.8654 | hHb
141.619 | 99.8651 | hHb
141.295 | 99.8642 | hHb
141.244 | 99.8641 | hHb
141.097 | 99.8637 | hHb
141.135 | 99.8638 | hHb
141.411 | 99.8645 | hHb
141.644 | 99.8652 | hHb
141.776 | 99.8655 | hHb
141.78 | 99.8655 | hHb
141.899 | 99.8658 | hHb
141.899 | 99.8658 | hHb
141.899 | 99.8658 | hHb
141.959 | 99.866 | hHb
141.899 | 99.8658 | hHb
141.988 | 99.8661 | hHb
142.115 | 99.8664 | hHb
142.131 | 99.8664 | hHb
142.061 | 99.8662 | hHb
142.207 | 99.8666 | hHb
142.466 | 99.8673 | hHb
142.397 | 99.8671 | hHb
142.039 | 99.8662 | hHb
142.216 | 99.8667 | hHb
142.157 | 99.8665 | hHb
141.8 | 99.8656 | hHb
141.533 | 99.8649 | hHb
141.511 | 99.8648 | hHb
141.847 | 99.8657 | hHb
142.272 | 99.8668 | hHb
142.482 | 99.8673 | hHb
142.505 | 99.8674 | hHb
142.303 | 99.8669 | hHb
142.312 | 99.8669 | hHb
142.329 | 99.8669 | hHb
142.215 | 99.8666 | hHb
142.156 | 99.8665 | hHb
141.86 | 99.8657 | hHb
142.008 | 99.8661 | hHb
142.238 | 99.8667 | hHb
142.415 | 99.8672 | hHb
142.666 | 99.8678 | hHb
142.729 | 99.868 | hHb
142.819 | 99.8682 | hHb
142.797 | 99.8681 | hHb
142.91 | 99.8684 | hHb
142.79 | 99.8681 | hHb
142.508 | 99.8674 | hHb
142.408 | 99.8671 | hHb
142.427 | 99.8672 | hHb
142.684 | 99.8679 | hHb
142.749 | 99.868 | hHb
142.735 | 99.868 | hHb
142.836 | 99.8682 | hHb
142.846 | 99.8683 | hHb
142.863 | 99.8683 | hHb
142.793 | 99.8681 | hHb
142.88 | 99.8684 | hHb
142.916 | 99.8684 | hHb
142.985 | 99.8686 | hHb
143.106 | 99.8689 | hHb
143.121 | 99.869 | hHb
142.828 | 99.8682 | hHb
142.933 | 99.8685 | hHb
142.915 | 99.8684 | hHb
142.851 | 99.8683 | hHb
142.82 | 99.8682 | hHb
142.857 | 99.8683 | hHb
142.955 | 99.8685 | hHb
142.712 | 99.8679 | hHb
142.592 | 99.8676 | hHb
142.726 | 99.868 | hHb
142.774 | 99.8681 | hHb
142.726 | 99.868 | hHb
142.893 | 99.8684 | hHb
143.038 | 99.8688 | hHb
143 | 99.8687 | hHb
143.11 | 99.8689 | hHb
143.196 | 99.8692 | hHb
143.381 | 99.8696 | hHb
143.472 | 99.8698 | hHb
143.48 | 99.8699 | hHb
143.452 | 99.8698 | hHb
143.386 | 99.8696 | hHb
143.236 | 99.8693 | hHb
143.109 | 99.8689 | hHb
143.359 | 99.8696 | hHb
143.407 | 99.8697 | hHb
143.33 | 99.8695 | hHb
143.415 | 99.8697 | hHb
143.451 | 99.8698 | hHb
143.549 | 99.87 | hHb
143.826 | 99.8707 | hHb
143.999 | 99.8712 | hHb
144.205 | 99.8717 | hHb
144.227 | 99.8717 | hHb
144.01 | 99.8712 | hHb
143.585 | 99.8701 | hHb
143.419 | 99.8697 | hHb
143.437 | 99.8698 | hHb
143.486 | 99.8699 | hHb
143.335 | 99.8695 | hHb
143.223 | 99.8692 | hHb
143.254 | 99.8693 | hHb
143.411 | 99.8697 | hHb
143.435 | 99.8698 | hHb
143.367 | 99.8696 | hHb
143.305 | 99.8694 | hHb
143.334 | 99.8695 | hHb
143.445 | 99.8698 | hHb
143.636 | 99.8703 | hHb
143.61 | 99.8702 | hHb
143.692 | 99.8704 | hHb
143.758 | 99.8706 | hHb
143.922 | 99.871 | hHb
143.934 | 99.871 | hHb
143.981 | 99.8711 | hHb
143.8 | 99.8707 | hHb
143.666 | 99.8703 | hHb
143.588 | 99.8701 | hHb
143.776 | 99.8706 | hHb
143.838 | 99.8708 | hHb
143.868 | 99.8708 | hHb
143.846 | 99.8708 | hHb
143.9 | 99.8709 | hHb
144.121 | 99.8715 | hHb
144.162 | 99.8716 | hHb
143.994 | 99.8711 | hHb
143.788 | 99.8706 | hHb
143.603 | 99.8702 | hHb
143.706 | 99.8704 | hHb
143.85 | 99.8708 | hHb
143.945 | 99.871 | hHb
143.925 | 99.871 | hHb
143.534 | 99.87 | hHb
143.48 | 99.8699 | hHb
143.823 | 99.8707 | hHb
144.117 | 99.8714 | hHb
144.279 | 99.8718 | hHb
144.275 | 99.8718 | hHb
144.185 | 99.8716 | hHb
144.014 | 99.8712 | hHb
144.12 | 99.8715 | hHb
144.25 | 99.8718 | hHb
144.327 | 99.872 | hHb
144.465 | 99.8723 | hHb
144.604 | 99.8726 | hHb
144.535 | 99.8725 | hHb
144.339 | 99.872 | hHb
144.186 | 99.8716 | hHb
144.178 | 99.8716 | hHb
144.25 | 99.8718 | hHb
144.372 | 99.8721 | hHb
144.328 | 99.872 | hHb
144.124 | 99.8715 | hHb
144.118 | 99.8714 | hHb
144.324 | 99.872 | hHb
144.509 | 99.8724 | hHb
144.392 | 99.8721 | hHb
144.393 | 99.8721 | hHb
144.452 | 99.8723 | hHb
144.511 | 99.8724 | hHb
144.586 | 99.8726 | hHb
144.738 | 99.873 | hHb
144.746 | 99.873 | hHb
144.808 | 99.8731 | hHb
144.749 | 99.873 | hHb
144.586 | 99.8726 | hHb
144.515 | 99.8724 | hHb
144.572 | 99.8726 | hHb
144.853 | 99.8732 | hHb
144.879 | 99.8733 | hHb
144.87 | 99.8733 | hHb
144.794 | 99.8731 | hHb
144.834 | 99.8732 | hHb
144.77 | 99.873 | hHb
144.814 | 99.8731 | hHb
144.869 | 99.8733 | hHb
144.809 | 99.8731 | hHb
144.571 | 99.8726 | hHb
144.274 | 99.8718 | hHb
144.363 | 99.872 | hHb
144.667 | 99.8728 | hHb
144.773 | 99.873 | hHb
144.755 | 99.873 | hHb
144.81 | 99.8731 | hHb
144.972 | 99.8735 | hHb
144.998 | 99.8736 | hHb
144.989 | 99.8736 | hHb
144.794 | 99.8731 | hHb
144.686 | 99.8728 | hHb
144.733 | 99.8729 | hHb
144.908 | 99.8734 | hHb
144.937 | 99.8734 | hHb
144.974 | 99.8735 | hHb
145.013 | 99.8736 | hHb
144.963 | 99.8735 | hHb
144.906 | 99.8734 | hHb
144.714 | 99.8729 | hHb
144.666 | 99.8728 | hHb
144.698 | 99.8729 | hHb
144.662 | 99.8728 | hHb
144.401 | 99.8721 | hHb
144.187 | 99.8716 | hHb
144.371 | 99.8721 | hHb
144.61 | 99.8726 | hHb
144.684 | 99.8728 | hHb
144.748 | 99.873 | hHb
144.763 | 99.873 | hHb
144.886 | 99.8733 | hHb
145.095 | 99.8738 | hHb
145.37 | 99.8745 | hHb
145.513 | 99.8748 | hHb
145.385 | 99.8745 | hHb
145.205 | 99.8741 | hHb
145.264 | 99.8742 | hHb
145.323 | 99.8744 | hHb
145.249 | 99.8742 | hHb
145.23 | 99.8741 | hHb
145.329 | 99.8744 | hHb
145.102 | 99.8738 | hHb
144.986 | 99.8736 | hHb
144.956 | 99.8735 | hHb
144.979 | 99.8735 | hHb
144.955 | 99.8735 | hHb
144.949 | 99.8735 | hHb
145.007 | 99.8736 | hHb
145.036 | 99.8737 | hHb
145.296 | 99.8743 | hHb
145.479 | 99.8747 | hHb
145.377 | 99.8745 | hHb
145.292 | 99.8743 | hHb
145.256 | 99.8742 | hHb
145.306 | 99.8743 | hHb
145.348 | 99.8744 | hHb
145.567 | 99.8749 | hHb
145.517 | 99.8748 | hHb
145.401 | 99.8745 | hHb
145.313 | 99.8743 | hHb
145.528 | 99.8748 | hHb
145.567 | 99.8749 | hHb
145.636 | 99.8751 | hHb
145.846 | 99.8756 | hHb
145.587 | 99.875 | hHb
145.315 | 99.8743 | hHb
145.202 | 99.8741 | hHb
145.114 | 99.8739 | hHb
145.33 | 99.8744 | hHb
145.369 | 99.8745 | hHb
145.423 | 99.8746 | hHb
145.6 | 99.875 | hHb
145.466 | 99.8747 | hHb
145.433 | 99.8746 | hHb
145.632 | 99.8751 | hHb
145.652 | 99.8751 | hHb
145.732 | 99.8753 | hHb
145.811 | 99.8755 | hHb
145.875 | 99.8757 | hHb
145.832 | 99.8756 | hHb
145.836 | 99.8756 | hHb
145.896 | 99.8757 | hHb
145.733 | 99.8753 | hHb
145.692 | 99.8752 | hHb
145.831 | 99.8756 | hHb
145.821 | 99.8755 | hHb
145.7 | 99.8753 | hHb
145.595 | 99.875 | hHb
145.51 | 99.8748 | hHb
145.755 | 99.8754 | hHb
145.891 | 99.8757 | hHb
146.088 | 99.8762 | hHb
146.019 | 99.876 | hHb
145.927 | 99.8758 | hHb
145.934 | 99.8758 | hHb
145.95 | 99.8758 | hHb
145.88 | 99.8757 | hHb
145.848 | 99.8756 | hHb
145.781 | 99.8754 | hHb
145.853 | 99.8756 | hHb
145.737 | 99.8753 | hHb
145.634 | 99.8751 | hHb
145.608 | 99.875 | hHb
145.706 | 99.8753 | hHb
145.879 | 99.8757 | hHb
145.907 | 99.8757 | hHb
146.137 | 99.8763 | hHb
146.298 | 99.8767 | hHb
146.264 | 99.8766 | hHb
146.107 | 99.8762 | hHb
146.276 | 99.8766 | hHb
146.451 | 99.877 | hHb
146.614 | 99.8774 | hHb
146.744 | 99.8777 | hHb
146.568 | 99.8773 | hHb
146.48 | 99.8771 | hHb
146.473 | 99.8771 | hHb
146.412 | 99.8769 | hHb
146.159 | 99.8763 | hHb
145.918 | 99.8758 | hHb
145.857 | 99.8756 | hHb
145.738 | 99.8753 | hHb
145.991 | 99.8759 | hHb
146.261 | 99.8766 | hHb
146.344 | 99.8768 | hHb
146.35 | 99.8768 | hHb
146.218 | 99.8765 | hHb
146.036 | 99.876 | hHb
145.946 | 99.8758 | hHb
145.82 | 99.8755 | hHb
145.684 | 99.8752 | hHb
145.814 | 99.8755 | hHb
145.965 | 99.8759 | hHb
146.077 | 99.8761 | hHb
146.224 | 99.8765 | hHb
146.245 | 99.8765 | hHb
146.103 | 99.8762 | hHb
145.978 | 99.8759 | hHb
145.872 | 99.8757 | hHb
145.994 | 99.8759 | hHb
146.203 | 99.8764 | hHb
146.359 | 99.8768 | hHb
146.487 | 99.8771 | hHb
146.727 | 99.8776 | hHb
146.787 | 99.8778 | hHb
146.624 | 99.8774 | hHb
146.524 | 99.8772 | hHb
146.573 | 99.8773 | hHb
146.63 | 99.8774 | hHb
146.406 | 99.8769 | hHb
146.202 | 99.8764 | hHb
145.899 | 99.8757 | hHb
145.838 | 99.8756 | hHb
145.704 | 99.8753 | hHb
145.655 | 99.8752 | hHb
146.014 | 99.876 | hHb
146.46 | 99.877 | hHb
146.72 | 99.8776 | hHb
146.696 | 99.8776 | hHb
146.675 | 99.8775 | hHb
146.744 | 99.8777 | hHb
146.747 | 99.8777 | hHb
146.599 | 99.8774 | hHb
146.428 | 99.877 | hHb
146.282 | 99.8766 | hHb
146.349 | 99.8768 | hHb
146.425 | 99.877 | hHb
146.489 | 99.8771 | hHb
146.712 | 99.8776 | hHb
146.798 | 99.8778 | hHb
146.493 | 99.8771 | hHb
146.417 | 99.8769 | hHb
146.383 | 99.8769 | hHb
146.211 | 99.8765 | hHb
145.975 | 99.8759 | hHb
145.916 | 99.8758 | hHb
146.094 | 99.8762 | hHb
146.451 | 99.877 | hHb
146.599 | 99.8774 | hHb
146.503 | 99.8771 | hHb
146.538 | 99.8772 | hHb
146.799 | 99.8778 | hHb
146.909 | 99.8781 | hHb
146.907 | 99.8781 | hHb
146.891 | 99.878 | hHb
146.843 | 99.8779 | hHb
146.964 | 99.8782 | hHb
146.995 | 99.8783 | hHb
146.987 | 99.8782 | hHb
147.178 | 99.8787 | hHb
147.108 | 99.8785 | hHb
146.763 | 99.8777 | hHb
146.291 | 99.8766 | hHb
146.188 | 99.8764 | hHb
146.237 | 99.8765 | hHb
146.397 | 99.8769 | hHb
146.615 | 99.8774 | hHb
146.477 | 99.8771 | hHb
146.353 | 99.8768 | hHb
146.278 | 99.8766 | hHb
146.363 | 99.8768 | hHb
146.384 | 99.8769 | hHb
146.33 | 99.8767 | hHb
146.391 | 99.8769 | hHb
146.54 | 99.8772 | hHb
146.755 | 99.8777 | hHb
146.942 | 99.8781 | hHb
146.811 | 99.8778 | hHb
146.57 | 99.8773 | hHb
146.481 | 99.8771 | hHb
146.517 | 99.8772 | hHb
146.512 | 99.8772 | hHb
146.436 | 99.877 | hHb
146.521 | 99.8772 | hHb
146.706 | 99.8776 | hHb
146.737 | 99.8777 | hHb
146.893 | 99.878 | hHb
146.977 | 99.8782 | hHb
147.027 | 99.8783 | hHb
146.892 | 99.878 | hHb
146.858 | 99.8779 | hHb
147.027 | 99.8783 | hHb
147.307 | 99.879 | hHb
147.466 | 99.8793 | hHb
147.61 | 99.8797 | hHb
147.675 | 99.8798 | hHb
147.751 | 99.88 | hHb
147.666 | 99.8798 | hHb
147.304 | 99.879 | hHb
147.05 | 99.8784 | hHb
147.194 | 99.8787 | hHb
147.319 | 99.879 | hHb
147.143 | 99.8786 | hHb
147.113 | 99.8785 | hHb
147.21 | 99.8788 | hHb
147.115 | 99.8785 | hHb
147.181 | 99.8787 | hHb
147.494 | 99.8794 | hHb
147.602 | 99.8796 | hHb
147.525 | 99.8795 | hHb
147.832 | 99.8802 | hHb
148.087 | 99.8807 | hHb

## 7A - UV VIS Data of Soret Bands
Wavelength | Value | Group
300 | 0.031311469 | HbCO
302 | 0.026289175 | HbCO
304 | 0.023714776 | HbCO
306 | 0.022982354 | HbCO
308 | 0.024074011 | HbCO
310 | 0.026398578 | HbCO
312 | 0.029973494 | HbCO
314 | 0.034077672 | HbCO
316 | 0.039058141 | HbCO
318 | 0.044524711 | HbCO
320 | 0.050549316 | HbCO
322 | 0.056496757 | HbCO
324 | 0.06280038 | HbCO
326 | 0.068904332 | HbCO
328 | 0.075046648 | HbCO
330 | 0.080618722 | HbCO
332 | 0.085666329 | HbCO
334 | 0.089981515 | HbCO
336 | 0.093790108 | HbCO
338 | 0.096976143 | HbCO
340 | 0.0993321 | HbCO
342 | 0.100922938 | HbCO
344 | 0.101567295 | HbCO
346 | 0.101358467 | HbCO
348 | 0.100091116 | HbCO
350 | 0.09787772 | HbCO
352 | 0.094832066 | HbCO
354 | 0.091242762 | HbCO
356 | 0.086949375 | HbCO
358 | 0.082332502 | HbCO
360 | 0.077792358 | HbCO
362 | 0.073097447 | HbCO
364 | 0.068189786 | HbCO
366 | 0.064677212 | HbCO
368 | 0.062478202 | HbCO
370 | 0.060961043 | HbCO
372 | 0.060025462 | HbCO
374 | 0.060558647 | HbCO
376 | 0.062006052 | HbCO
378 | 0.064595251 | HbCO
380 | 0.06854161 | HbCO
382 | 0.074346054 | HbCO
384 | 0.082282369 | HbCO
386 | 0.093338452 | HbCO
388 | 0.107750161 | HbCO
390 | 0.126339289 | HbCO
392 | 0.148306712 | HbCO
394 | 0.17255903 | HbCO
396 | 0.196942138 | HbCO
398 | 0.220472936 | HbCO
400 | 0.244018123 | HbCO
402 | 0.271446453 | HbCO
404 | 0.305732082 | HbCO
406 | 0.349264101 | HbCO
408 | 0.403547464 | HbCO
410 | 0.472342803 | HbCO
412 | 0.554469961 | HbCO
414 | 0.647230741 | HbCO
416 | 0.735218998 | HbCO
418 | 0.791770662 | HbCO
420 | 0.787588878 | HbCO
422 | 0.718853279 | HbCO
424 | 0.60034527 | HbCO
426 | 0.469087448 | HbCO
428 | 0.351461816 | HbCO
430 | 0.262933372 | HbCO
432 | 0.197576052 | HbCO
434 | 0.152618422 | HbCO
436 | 0.12055229 | HbCO
438 | 0.097228138 | HbCO
440 | 0.080295676 | HbCO
442 | 0.067434259 | HbCO
444 | 0.05755441 | HbCO
446 | 0.049397062 | HbCO
448 | 0.043093001 | HbCO
450 | 0.037802997 | HbCO
452 | 0.033271572 | HbCO
454 | 0.029386684 | HbCO
456 | 0.026039342 | HbCO
458 | 0.023309762 | HbCO
460 | 0.020784651 | HbCO
462 | 0.018535941 | HbCO
464 | 0.016548811 | HbCO
466 | 0.015131051 | HbCO
468 | 0.013701521 | HbCO
470 | 0.012182181 | HbCO
472 | 0.010969762 | HbCO
474 | 0.010039411 | HbCO
476 | 0.009163121 | HbCO
478 | 0.008197458 | HbCO
480 | 0.007675172 | HbCO
482 | 0.007529996 | HbCO
484 | 0.010416956 | HbCO
486 | 0.011783706 | HbCO
488 | 0.010188074 | HbCO
490 | 0.00635071 | HbCO
492 | 0.005363247 | HbCO
494 | 0.005229405 | HbCO
496 | 0.005117362 | HbCO
498 | 0.005126081 | HbCO
500 | 0.005167062 | HbCO
300 | 0.126322935 | HbNO
302 | 0.120608639 | HbNO
304 | 0.116900636 | HbNO
306 | 0.11481367 | HbNO
308 | 0.114210729 | HbNO
310 | 0.114725604 | HbNO
312 | 0.116030013 | HbNO
314 | 0.118036325 | HbNO
316 | 0.120412336 | HbNO
318 | 0.123138864 | HbNO
320 | 0.126136562 | HbNO
322 | 0.12938494 | HbNO
324 | 0.132974679 | HbNO
326 | 0.136901856 | HbNO
328 | 0.141176496 | HbNO
330 | 0.145372227 | HbNO
332 | 0.149415806 | HbNO
334 | 0.153206962 | HbNO
336 | 0.157046073 | HbNO
338 | 0.160981968 | HbNO
340 | 0.164610072 | HbNO
342 | 0.167992728 | HbNO
344 | 0.171255929 | HbNO
346 | 0.174169485 | HbNO
348 | 0.176525442 | HbNO
350 | 0.178165108 | HbNO
352 | 0.17920009 | HbNO
354 | 0.179477364 | HbNO
356 | 0.179109845 | HbNO
358 | 0.177756173 | HbNO
360 | 0.175845336 | HbNO
362 | 0.173327201 | HbNO
364 | 0.170657349 | HbNO
366 | 0.168420847 | HbNO
368 | 0.167157419 | HbNO
370 | 0.166711863 | HbNO
372 | 0.16683219 | HbNO
374 | 0.16839033 | HbNO
376 | 0.171514023 | HbNO
378 | 0.176821029 | HbNO
380 | 0.183704052 | HbNO
382 | 0.192943903 | HbNO
384 | 0.204690555 | HbNO
386 | 0.220104983 | HbNO
388 | 0.237989155 | HbNO
390 | 0.257575337 | HbNO
392 | 0.279657421 | HbNO
394 | 0.303869631 | HbNO
396 | 0.329625159 | HbNO
398 | 0.357510816 | HbNO
400 | 0.389677217 | HbNO
402 | 0.42783858 | HbNO
404 | 0.475351398 | HbNO
406 | 0.532661229 | HbNO
408 | 0.598904426 | HbNO
410 | 0.672718159 | HbNO
412 | 0.750025277 | HbNO
414 | 0.818460497 | HbNO
416 | 0.865253088 | HbNO
418 | 0.876073308 | HbNO
420 | 0.845984725 | HbNO
422 | 0.781569973 | HbNO
424 | 0.688832735 | HbNO
426 | 0.586378263 | HbNO
428 | 0.486186449 | HbNO
430 | 0.402671609 | HbNO
432 | 0.330969253 | HbNO
434 | 0.275255924 | HbNO
436 | 0.231097858 | HbNO
438 | 0.196776916 | HbNO
440 | 0.170763294 | HbNO
442 | 0.149814719 | HbNO
444 | 0.134089881 | HbNO
446 | 0.120530921 | HbNO
448 | 0.109934345 | HbNO
450 | 0.099987358 | HbNO
452 | 0.091431537 | HbNO
454 | 0.083717566 | HbNO
456 | 0.078111051 | HbNO
458 | 0.074868338 | HbNO
460 | 0.07061942 | HbNO
462 | 0.06640538 | HbNO
464 | 0.064348495 | HbNO
466 | 0.064522006 | HbNO
468 | 0.061984687 | HbNO
470 | 0.056823296 | HbNO
472 | 0.053826034 | HbNO
474 | 0.052786255 | HbNO
476 | 0.052040753 | HbNO
478 | 0.04962071 | HbNO
480 | 0.048236519 | HbNO
482 | 0.045844378 | HbNO
484 | 0.042931696 | HbNO
486 | 0.044539535 | HbNO
488 | 0.047411672 | HbNO
490 | 0.047887311 | HbNO
492 | 0.047302682 | HbNO
494 | 0.046776035 | HbNO
496 | 0.044743566 | HbNO
498 | 0.043020196 | HbNO
500 | 0.044112287 | HbNO

## 7B - UV VIS Data of Q Bands
Wavelength | Value | Group
450 | 0.541403643 | HbCO
452 | 0.499255813 | HbCO
454 | 0.462871448 | HbCO
456 | 0.432036922 | HbCO
458 | 0.405935672 | HbCO
460 | 0.382676917 | HbCO
462 | 0.361963329 | HbCO
464 | 0.343964498 | HbCO
466 | 0.32884914 | HbCO
468 | 0.315212578 | HbCO
470 | 0.302169801 | HbCO
472 | 0.290857807 | HbCO
474 | 0.281149729 | HbCO
476 | 0.272994124 | HbCO
478 | 0.265276665 | HbCO
480 | 0.259120833 | HbCO
482 | 0.25355966 | HbCO
484 | 0.251763916 | HbCO
486 | 0.249144634 | HbCO
488 | 0.244771466 | HbCO
490 | 0.238307846 | HbCO
492 | 0.235546005 | HbCO
494 | 0.234084212 | HbCO
496 | 0.233429392 | HbCO
498 | 0.233331736 | HbCO
500 | 0.234478325 | HbCO
502 | 0.236916244 | HbCO
504 | 0.240599716 | HbCO
506 | 0.245901491 | HbCO
508 | 0.253191269 | HbCO
510 | 0.263026649 | HbCO
512 | 0.27601406 | HbCO
514 | 0.29346096 | HbCO
516 | 0.316298572 | HbCO
518 | 0.344144118 | HbCO
520 | 0.37718114 | HbCO
522 | 0.414978903 | HbCO
524 | 0.456530763 | HbCO
526 | 0.49977635 | HbCO
528 | 0.542556761 | HbCO
530 | 0.584293471 | HbCO
532 | 0.622972318 | HbCO
534 | 0.655151358 | HbCO
536 | 0.677773165 | HbCO
538 | 0.689461832 | HbCO
540 | 0.68835666 | HbCO
542 | 0.67539018 | HbCO
544 | 0.652275734 | HbCO
546 | 0.624191282 | HbCO
548 | 0.593827605 | HbCO
550 | 0.567181402 | HbCO
552 | 0.546418117 | HbCO
554 | 0.535435713 | HbCO
556 | 0.53403844 | HbCO
558 | 0.538259889 | HbCO
560 | 0.541683526 | HbCO
562 | 0.546367543 | HbCO
564 | 0.557718342 | HbCO
566 | 0.583164763 | HbCO
568 | 0.613601237 | HbCO
570 | 0.631739568 | HbCO
572 | 0.626026241 | HbCO
574 | 0.597331438 | HbCO
576 | 0.552718664 | HbCO
578 | 0.488452141 | HbCO
580 | 0.419715657 | HbCO
582 | 0.3409559 | HbCO
584 | 0.26660811 | HbCO
586 | 0.198989011 | HbCO
588 | 0.150064096 | HbCO
590 | 0.108520954 | HbCO
592 | 0.07794016 | HbCO
594 | 0.057002046 | HbCO
596 | 0.04205715 | HbCO
598 | 0.029617312 | HbCO
600 | 0.019726565 | HbCO
602 | 0.013216729 | HbCO
604 | 0.007598442 | HbCO
606 | 0.00358102 | HbCO
608 | -0.00021493 | HbCO
610 | -0.002939715 | HbCO
612 | -0.005924769 | HbCO
614 | -0.007815988 | HbCO
616 | -0.00967538 | HbCO
618 | -0.011514718 | HbCO
620 | -0.013565063 | HbCO
622 | -0.015290178 | HbCO
624 | -0.016722761 | HbCO
626 | -0.017735944 | HbCO
628 | -0.018614415 | HbCO
630 | -0.019311524 | HbCO
632 | -0.020288958 | HbCO
634 | -0.021419852 | HbCO
636 | -0.022385079 | HbCO
638 | -0.022894287 | HbCO
640 | -0.023346383 | HbCO
642 | -0.023822893 | HbCO
644 | -0.024435861 | HbCO
646 | -0.025036185 | HbCO
648 | -0.025702776 | HbCO
650 | -0.026288279 | HbCO
652 | -0.029245429 | HbCO
654 | -0.028577967 | HbCO
656 | -0.028011649 | HbCO
658 | -0.026514109 | HbCO
660 | -0.028121075 | HbCO
662 | -0.026915197 | HbCO
664 | -0.027399989 | HbCO
666 | -0.027380371 | HbCO
668 | -0.027871268 | HbCO
670 | -0.028254046 | HbCO
672 | -0.028670393 | HbCO
674 | -0.028820801 | HbCO
676 | -0.028985596 | HbCO
678 | -0.029498291 | HbCO
680 | -0.02966701 | HbCO
682 | -0.029989188 | HbCO
684 | -0.030120414 | HbCO
686 | -0.030479213 | HbCO
688 | -0.030515398 | HbCO
690 | -0.030791364 | HbCO
692 | -0.030828858 | HbCO
694 | -0.031112671 | HbCO
696 | -0.031190709 | HbCO
698 | -0.031391284 | HbCO
700 | -0.031817409 | HbCO
450 | 1.017877213 | HbNO
452 | 0.934228528 | HbNO
454 | 0.862276361 | HbNO
456 | 0.801611774 | HbNO
458 | 0.752157599 | HbNO
460 | 0.707481608 | HbNO
462 | 0.668138347 | HbNO
464 | 0.635674619 | HbNO
466 | 0.610281809 | HbNO
468 | 0.585055107 | HbNO
470 | 0.559820561 | HbNO
472 | 0.539986314 | HbNO
474 | 0.52404175 | HbNO
476 | 0.510433088 | HbNO
478 | 0.496267702 | HbNO
480 | 0.484797451 | HbNO
482 | 0.472834998 | HbNO
484 | 0.46267439 | HbNO
486 | 0.457458497 | HbNO
488 | 0.453240965 | HbNO
490 | 0.445556205 | HbNO
492 | 0.438601685 | HbNO
494 | 0.432332938 | HbNO
496 | 0.425202289 | HbNO
498 | 0.418655834 | HbNO
500 | 0.415874809 | HbNO
502 | 0.41318621 | HbNO
504 | 0.41039298 | HbNO
506 | 0.40885664 | HbNO
508 | 0.409554186 | HbNO
510 | 0.415077867 | HbNO
512 | 0.42384949 | HbNO
514 | 0.435011514 | HbNO
516 | 0.450097226 | HbNO
518 | 0.471950863 | HbNO
520 | 0.498746166 | HbNO
522 | 0.527369475 | HbNO
524 | 0.559355821 | HbNO
526 | 0.594980732 | HbNO
528 | 0.633240617 | HbNO
530 | 0.669409179 | HbNO
532 | 0.70471976 | HbNO
534 | 0.739322332 | HbNO
536 | 0.770371349 | HbNO
538 | 0.794641978 | HbNO
540 | 0.811508608 | HbNO
542 | 0.82223946 | HbNO
544 | 0.825678358 | HbNO
546 | 0.825194436 | HbNO
548 | 0.820669986 | HbNO
550 | 0.809507967 | HbNO
552 | 0.796184432 | HbNO
554 | 0.784099036 | HbNO
556 | 0.775679668 | HbNO
558 | 0.763248551 | HbNO
560 | 0.749453736 | HbNO
562 | 0.734825793 | HbNO
564 | 0.725143443 | HbNO
566 | 0.727482835 | HbNO
568 | 0.744911851 | HbNO
570 | 0.766579321 | HbNO
572 | 0.779047492 | HbNO
574 | 0.779015669 | HbNO
576 | 0.771827904 | HbNO
578 | 0.750871922 | HbNO
580 | 0.725537965 | HbNO
582 | 0.678536104 | HbNO
584 | 0.622513681 | HbNO
586 | 0.555912126 | HbNO
588 | 0.492617791 | HbNO
590 | 0.416869249 | HbNO
592 | 0.346537139 | HbNO
594 | 0.290805063 | HbNO
596 | 0.244838609 | HbNO
598 | 0.200591175 | HbNO
600 | 0.161753637 | HbNO
602 | 0.135671567 | HbNO
604 | 0.113868065 | HbNO
606 | 0.098568728 | HbNO
608 | 0.08480966 | HbNO
610 | 0.074840874 | HbNO
612 | 0.065143697 | HbNO
614 | 0.060140119 | HbNO
616 | 0.054187013 | HbNO
618 | 0.050084141 | HbNO
620 | 0.044527328 | HbNO
622 | 0.042196219 | HbNO
624 | 0.037768992 | HbNO
626 | 0.036172486 | HbNO
628 | 0.034389822 | HbNO
630 | 0.031311035 | HbNO
632 | 0.02710092 | HbNO
634 | 0.02591553 | HbNO
636 | 0.02980695 | HbNO
638 | 0.026741243 | HbNO
640 | 0.020193048 | HbNO
642 | 0.01707764 | HbNO
644 | 0.018281771 | HbNO
646 | 0.015273177 | HbNO
648 | 0.013747299 | HbNO
650 | 0.015501181 | HbNO
652 | 0.009654018 | HbNO
654 | 0.00451748 | HbNO
656 | 0.008357023 | HbNO
658 | 0.016285482 | HbNO
660 | 0.014902604 | HbNO
662 | 0.01335275 | HbNO
664 | 0.014497156 | HbNO
666 | 0.01218131 | HbNO
668 | 0.012198748 | HbNO
670 | 0.010412599 | HbNO
672 | 0.011706107 | HbNO
674 | 0.011495536 | HbNO
676 | 0.012096294 | HbNO
678 | 0.009741648 | HbNO
680 | 0.009711129 | HbNO
682 | 0.007344276 | HbNO
684 | 0.009667097 | HbNO
686 | 0.011338586 | HbNO
688 | 0.011783707 | HbNO
690 | 0.007964656 | HbNO
692 | 0.010753085 | HbNO
694 | 0.010536848 | HbNO
696 | 0.010984149 | HbNO
698 | 0.013235924 | HbNO
700 | 0.012552533 | HbNO

## UV VIS Data of HBCO and Mixture
Wavelength | Value | Group
300 | 0.489112852 | HbCO
302 | 0.475006568 | HbCO
304 | 0.462875368 | HbCO
306 | 0.452911815 | HbCO
308 | 0.444927544 | HbCO
310 | 0.438779996 | HbCO
312 | 0.433683995 | HbCO
314 | 0.428999112 | HbCO
316 | 0.425362288 | HbCO
318 | 0.422893416 | HbCO
320 | 0.421126447 | HbCO
322 | 0.418906512 | HbCO
324 | 0.417451259 | HbCO
326 | 0.416371373 | HbCO
328 | 0.415561785 | HbCO
330 | 0.414488438 | HbCO
332 | 0.41296997 | HbCO
334 | 0.411170741 | HbCO
336 | 0.409387207 | HbCO
338 | 0.407359967 | HbCO
340 | 0.404219273 | HbCO
342 | 0.400845337 | HbCO
344 | 0.397201973 | HbCO
346 | 0.392934744 | HbCO
348 | 0.387583269 | HbCO
350 | 0.381756155 | HbCO
352 | 0.375223214 | HbCO
354 | 0.368478829 | HbCO
356 | 0.361093575 | HbCO
358 | 0.353352138 | HbCO
360 | 0.345593262 | HbCO
362 | 0.338313076 | HbCO
364 | 0.331630598 | HbCO
366 | 0.324945069 | HbCO
368 | 0.318604388 | HbCO
370 | 0.313308281 | HbCO
372 | 0.308806502 | HbCO
374 | 0.305058508 | HbCO
376 | 0.30230713 | HbCO
378 | 0.300666592 | HbCO
380 | 0.299767196 | HbCO
382 | 0.300197494 | HbCO
384 | 0.302632362 | HbCO
386 | 0.30770046 | HbCO
388 | 0.316082767 | HbCO
390 | 0.327736121 | HbCO
392 | 0.341770283 | HbCO
394 | 0.358200945 | HbCO
396 | 0.37470703 | HbCO
398 | 0.389998082 | HbCO
400 | 0.40465001 | HbCO
402 | 0.422041108 | HbCO
404 | 0.444197308 | HbCO
406 | 0.473430098 | HbCO
408 | 0.511501216 | HbCO
410 | 0.562551893 | HbCO
412 | 0.627740489 | HbCO
414 | 0.70619463 | HbCO
416 | 0.784114704 | HbCO
418 | 0.837451126 | HbCO
420 | 0.839897323 | HbCO
422 | 0.786675114 | HbCO
424 | 0.689397743 | HbCO
426 | 0.578787239 | HbCO
428 | 0.478421477 | HbCO
430 | 0.402149329 | HbCO
432 | 0.345633823 | HbCO
434 | 0.306152355 | HbCO
436 | 0.277526427 | HbCO
438 | 0.256497198 | HbCO
440 | 0.240663804 | HbCO
442 | 0.228179062 | HbCO
444 | 0.217957853 | HbCO
446 | 0.209531077 | HbCO
448 | 0.202506366 | HbCO
450 | 0.196266829 | HbCO
452 | 0.190545219 | HbCO
454 | 0.185542516 | HbCO
456 | 0.180972726 | HbCO
458 | 0.176817976 | HbCO
460 | 0.172912598 | HbCO
462 | 0.169366891 | HbCO
464 | 0.166150339 | HbCO
466 | 0.163222831 | HbCO
468 | 0.160198539 | HbCO
470 | 0.157429723 | HbCO
472 | 0.155076381 | HbCO
474 | 0.153037371 | HbCO
476 | 0.150681414 | HbCO
478 | 0.148537772 | HbCO
480 | 0.146749878 | HbCO
482 | 0.145071847 | HbCO
484 | 0.143832833 | HbCO
486 | 0.142114258 | HbCO
488 | 0.140108817 | HbCO
490 | 0.13789019 | HbCO
492 | 0.13646807 | HbCO
494 | 0.13500497 | HbCO
496 | 0.133604213 | HbCO
498 | 0.132465908 | HbCO
500 | 0.131339373 | HbCO
502 | 0.130240304 | HbCO
504 | 0.129222325 | HbCO
506 | 0.128528268 | HbCO
508 | 0.127848162 | HbCO
510 | 0.127311053 | HbCO
512 | 0.12704337 | HbCO
514 | 0.127342443 | HbCO
516 | 0.128150722 | HbCO
518 | 0.129045323 | HbCO
520 | 0.129936873 | HbCO
522 | 0.131667655 | HbCO
524 | 0.134110805 | HbCO
526 | 0.136685616 | HbCO
528 | 0.138648333 | HbCO
530 | 0.14074271 | HbCO
532 | 0.142570713 | HbCO
534 | 0.144007655 | HbCO
536 | 0.14492449 | HbCO
538 | 0.145184761 | HbCO
540 | 0.144318498 | HbCO
542 | 0.142675781 | HbCO
544 | 0.140657697 | HbCO
546 | 0.137790789 | HbCO
548 | 0.134600395 | HbCO
550 | 0.131938826 | HbCO
552 | 0.129735893 | HbCO
554 | 0.127872577 | HbCO
556 | 0.126735143 | HbCO
558 | 0.126315744 | HbCO
560 | 0.12576076 | HbCO
562 | 0.12563651 | HbCO
564 | 0.126120868 | HbCO
566 | 0.127692086 | HbCO
568 | 0.129285539 | HbCO
570 | 0.129913329 | HbCO
572 | 0.128953333 | HbCO
574 | 0.126629638 | HbCO
576 | 0.123243494 | HbCO
578 | 0.118419102 | HbCO
580 | 0.113030569 | HbCO
582 | 0.106844657 | HbCO
584 | 0.100402396 | HbCO
586 | 0.094272724 | HbCO
588 | 0.089336723 | HbCO
590 | 0.08556693 | HbCO
592 | 0.082680839 | HbCO
594 | 0.080437361 | HbCO
596 | 0.078526089 | HbCO
598 | 0.07699803 | HbCO
600 | 0.075834438 | HbCO
602 | 0.074621582 | HbCO
604 | 0.073570906 | HbCO
606 | 0.072643607 | HbCO
608 | 0.071868896 | HbCO
610 | 0.070927647 | HbCO
612 | 0.070082746 | HbCO
614 | 0.069239153 | HbCO
616 | 0.068487985 | HbCO
618 | 0.067745536 | HbCO
620 | 0.067277309 | HbCO
622 | 0.06647862 | HbCO
624 | 0.065808542 | HbCO
626 | 0.06524353 | HbCO
628 | 0.064750889 | HbCO
630 | 0.064201573 | HbCO
632 | 0.063706752 | HbCO
634 | 0.063269479 | HbCO
636 | 0.062467739 | HbCO
638 | 0.061682129 | HbCO
640 | 0.061085728 | HbCO
642 | 0.060348511 | HbCO
644 | 0.060274833 | HbCO
646 | 0.060106986 | HbCO
648 | 0.0594744 | HbCO
650 | 0.058354406 | HbCO
652 | 0.057945036 | HbCO
654 | 0.061594062 | HbCO
656 | 0.061967248 | HbCO
658 | 0.059901209 | HbCO
660 | 0.056213817 | HbCO
662 | 0.056450108 | HbCO
664 | 0.055657523 | HbCO
666 | 0.054953439 | HbCO
668 | 0.054421561 | HbCO
670 | 0.054300363 | HbCO
672 | 0.054014805 | HbCO
674 | 0.053637695 | HbCO
676 | 0.053204346 | HbCO
678 | 0.053161185 | HbCO
680 | 0.052610561 | HbCO
682 | 0.052372524 | HbCO
684 | 0.051950073 | HbCO
686 | 0.05165754 | HbCO
688 | 0.051167951 | HbCO
690 | 0.051076834 | HbCO
692 | 0.050546701 | HbCO
694 | 0.050072806 | HbCO
696 | 0.049594116 | HbCO
698 | 0.049258472 | HbCO
700 | 0.048632812 | HbCO
300 | 0.81062469 | Mix
302 | 0.782480623 | Mix
304 | 0.760308842 | Mix
306 | 0.742620853 | Mix
308 | 0.727693397 | Mix
310 | 0.715423149 | Mix
312 | 0.703923254 | Mix
314 | 0.693765696 | Mix
316 | 0.684693256 | Mix
318 | 0.677243479 | Mix
320 | 0.670743671 | Mix
322 | 0.665192523 | Mix
324 | 0.66037031 | Mix
326 | 0.656148421 | Mix
328 | 0.652838571 | Mix
330 | 0.649526105 | Mix
332 | 0.645891898 | Mix
334 | 0.64188494 | Mix
336 | 0.637848336 | Mix
338 | 0.633496965 | Mix
340 | 0.628897095 | Mix
342 | 0.624437604 | Mix
344 | 0.619487217 | Mix
346 | 0.614069911 | Mix
348 | 0.608437238 | Mix
350 | 0.602578735 | Mix
352 | 0.596490042 | Mix
354 | 0.589800153 | Mix
356 | 0.583040074 | Mix
358 | 0.575803048 | Mix
360 | 0.568855939 | Mix
362 | 0.560687692 | Mix
364 | 0.553593663 | Mix
366 | 0.546850151 | Mix
368 | 0.541489084 | Mix
370 | 0.536231778 | Mix
372 | 0.532808578 | Mix
374 | 0.530586462 | Mix
376 | 0.530183195 | Mix
378 | 0.53221523 | Mix
380 | 0.536279735 | Mix
382 | 0.542833167 | Mix
384 | 0.551673239 | Mix
386 | 0.564122231 | Mix
388 | 0.580152243 | Mix
390 | 0.600232374 | Mix
392 | 0.624466382 | Mix
394 | 0.652688166 | Mix
396 | 0.683967374 | Mix
398 | 0.716720582 | Mix
400 | 0.750402833 | Mix
402 | 0.785259139 | Mix
404 | 0.821088954 | Mix
406 | 0.856184605 | Mix
408 | 0.890447128 | Mix
410 | 0.927174162 | Mix
412 | 0.967576818 | Mix
414 | 1.010472317 | Mix
416 | 1.047559879 | Mix
418 | 1.0618822 | Mix
420 | 1.035869887 | Mix
422 | 0.968651879 | Mix
424 | 0.869248298 | Mix
426 | 0.759916475 | Mix
428 | 0.658230608 | Mix
430 | 0.576913905 | Mix
432 | 0.512239308 | Mix
434 | 0.463392868 | Mix
436 | 0.425296465 | Mix
438 | 0.395424114 | Mix
440 | 0.371871953 | Mix
442 | 0.352790182 | Mix
444 | 0.337172592 | Mix
446 | 0.323326331 | Mix
448 | 0.311790686 | Mix
450 | 0.301620485 | Mix
452 | 0.292815727 | Mix
454 | 0.284531948 | Mix
456 | 0.277011109 | Mix
458 | 0.270553589 | Mix
460 | 0.264499338 | Mix
462 | 0.25847168 | Mix
464 | 0.253060914 | Mix
466 | 0.248497664 | Mix
468 | 0.2442967 | Mix
470 | 0.239686803 | Mix
472 | 0.235342408 | Mix
474 | 0.231281826 | Mix
476 | 0.227818953 | Mix
478 | 0.224485125 | Mix
480 | 0.221630859 | Mix
482 | 0.218075999 | Mix
484 | 0.216171265 | Mix
486 | 0.214753069 | Mix
488 | 0.212673949 | Mix
490 | 0.208492171 | Mix
492 | 0.205615671 | Mix
494 | 0.203315081 | Mix
496 | 0.200811768 | Mix
498 | 0.198208183 | Mix
500 | 0.196038819 | Mix
502 | 0.19403207 | Mix
504 | 0.192226737 | Mix
506 | 0.190569632 | Mix
508 | 0.188770839 | Mix
510 | 0.187435477 | Mix
512 | 0.18636867 | Mix
514 | 0.185764422 | Mix
516 | 0.185281809 | Mix
518 | 0.18559178 | Mix
520 | 0.186276245 | Mix
522 | 0.187340001 | Mix
524 | 0.188189698 | Mix
526 | 0.189416068 | Mix
528 | 0.191179984 | Mix
530 | 0.192470005 | Mix
532 | 0.193340629 | Mix
534 | 0.194397408 | Mix
536 | 0.195230974 | Mix
538 | 0.19495152 | Mix
540 | 0.19391741 | Mix
542 | 0.192540631 | Mix
544 | 0.190207344 | Mix
546 | 0.186952427 | Mix
548 | 0.183380563 | Mix
550 | 0.179729353 | Mix
552 | 0.176307025 | Mix
554 | 0.173242188 | Mix
556 | 0.171047102 | Mix
558 | 0.16885158 | Mix
560 | 0.166762434 | Mix
562 | 0.165175957 | Mix
564 | 0.164610945 | Mix
566 | 0.164959282 | Mix
568 | 0.166285924 | Mix
570 | 0.167713273 | Mix
572 | 0.168193707 | Mix
574 | 0.167138235 | Mix
576 | 0.165161567 | Mix
578 | 0.160954502 | Mix
580 | 0.156264385 | Mix
582 | 0.149207414 | Mix
584 | 0.141588919 | Mix
586 | 0.133142963 | Mix
588 | 0.126775251 | Mix
590 | 0.120157733 | Mix
592 | 0.114702934 | Mix
594 | 0.110493252 | Mix
596 | 0.107104928 | Mix
598 | 0.103712682 | Mix
600 | 0.100946918 | Mix
602 | 0.099185181 | Mix
604 | 0.097048515 | Mix
606 | 0.095687866 | Mix
608 | 0.094312832 | Mix
610 | 0.093392944 | Mix
612 | 0.091833061 | Mix
614 | 0.091199602 | Mix
616 | 0.090132359 | Mix
618 | 0.088923863 | Mix
620 | 0.087367467 | Mix
622 | 0.086379569 | Mix
624 | 0.085194615 | Mix
626 | 0.083975656 | Mix
628 | 0.08309021 | Mix
630 | 0.082586669 | Mix
632 | 0.081332833 | Mix
634 | 0.079583305 | Mix
636 | 0.078499059 | Mix
638 | 0.078362601 | Mix
640 | 0.078117152 | Mix
642 | 0.076438686 | Mix
644 | 0.074444145 | Mix
646 | 0.073280989 | Mix
648 | 0.073382131 | Mix
650 | 0.072114779 | Mix
652 | 0.068184119 | Mix
654 | 0.067620415 | Mix
656 | 0.067873274 | Mix
658 | 0.069536916 | Mix
660 | 0.067398508 | Mix
662 | 0.067054095 | Mix
664 | 0.066075789 | Mix
666 | 0.0662214 | Mix
668 | 0.064853777 | Mix
670 | 0.062792098 | Mix
672 | 0.061996024 | Mix
674 | 0.061250087 | Mix
676 | 0.060790144 | Mix
678 | 0.060360718 | Mix
680 | 0.060400826 | Mix
682 | 0.059562465 | Mix
684 | 0.058806065 | Mix
686 | 0.058088466 | Mix
688 | 0.057188633 | Mix
690 | 0.056257847 | Mix
692 | 0.055460903 | Mix
694 | 0.054478673 | Mix
696 | 0.05363072 | Mix
698 | 0.053713608 | Mix
700 | 0.053778947 | Mix